## Sheet1
Project Code | Activities | Production User | CA Code | Production Comments | Start Date | End Date | Remarks | Griha ID | SN | PASAR MATERIAL NUMBER | INVENTORY TYPE | BI CODE | MRP TYPE | MATERIAL GROUP | MATERIAL TYPE | SAP INVENTORY TYPE | SHORT DESCRIPTION | LONG DESCRIPTION | UM | SAP PN | SAP MFG NAME | SUPPLIER (source list) | Reference URL | Reference URL 1 | Manufacturer Name | Manufacturer Part Number | Alternate Manufacturer | Alternate Manufacturer Part Number | Alternate Manufacturer 1 | Alternate Manufacturer Part Number 1 | Alternate Manufacturer 2 | Alternate Manufacturer Part Number 2 | Alternate Manufacturer 3 | Alternate Manufacturer Part Number 3 | Supplier Name | Supplier Part Number | Equipment Name | Equipment Model | Equipment Manufacturer | Drawing Number | Drawing Version | Serial Number | Item Number | Enriched/Cleansed | Noun | Modifier | Attribute Name 1 | Attribute Value 1 | Attribute Name 2 | Attribute Value 2 | Attribute Name 3 | Attribute Value 3 | Attribute Name 4 | Attribute Value 4 | Attribute Name 5 | Attribute Value 5 | Attribute Name 6 | Attribute Value 6 | Attribute Name 7 | Attribute Value 7 | Attribute Name 8 | Attribute Value 8 | Attribute Name 9 | Attribute Value 9 | Attribute Name 10 | Attribute Value 10 | Attribute Name 11 | Attribute Value 11 | Attribute Name 12 | Attribute Value 12 | Attribute Name 13 | Attribute Value 13 | Attribute Name 14 | Attribute Value 14 | Attribute Name 15 | Attribute Value 15 | Attribute Name 16 | Attribute Value 16 | Attribute Name 17 | Attribute Value 17 | Attribute Name 18 | Attribute Value 18 | Attribute Name 19 | Attribute Value 19 | Attribute Name 20 | Attribute Value 20 | Attribute Name 21 | Attribute Value 21 | Attribute Name 22 | Attribute Value 22 | Attribute Name 23 | Attribute Value 23 | Attribute Name 24 | Attribute Value 24 | Attribute Name 25 | Attribute Value 25 | Attribute Name 26 | Attribute Value 26 | Attribute Name 27 | Attribute Value 27 | Attribute Name 28 | Attribute Value 28 | Attribute Name 29 | Attribute Value 29 | Attribute Name 30 | Attribute Value 30 | Status
STP_005 | Data Enrichment | KIB | KIB | OK | 2022-11-24 | 2022-12-03 |  | PASAR_2157 | 454893 | PSR454893 | CONSUMABLES | C | PD | 4075 | ERSA | OTHERS | CLEAN-OUT, PVC, SCH 40, SANITARY, 3 DIAMETER, WITH PLUG, SOLVENT WELDING TYPE | CLEAN-OUT, PVC, SCH 40, SANITARY, 3 DIAMETER, WITH PLUG, SOLVENT WELDING TYPE | PC |  |  |  | URL NOT FOUND | [20 empty] | CLEANSED | ADAPTER | PIPE | TYPE | CLEAN-OUT | NOMINAL SIZE | DIA 3 MM | END CONNECTION | SOLVENT WELDING | LENGTH |  | SCHEDULE/WALL THICKNESS |  | PRESSURE CLASS/RATING |  | MATERIAL | PVC | MATERIAL SPECIFICATION |  | COATING/FINISH |  | TEMPERATURE RATING |  | HAZARD CLASS |  | CERTIFICATION/STANDARD |  | ADDITIONAL FEATURES EN | SCH 40,W/ PLUG | ADDITIONAL FEATURES ES |  | ADDITIONAL FEATURES FR | [31 empty] | Production Completed
STP_005 | Data Enrichment | KIB | KIB | OK | 2022-11-24 | 2022-12-03 |  | PASAR_2158 | 413694 | PSR413694 | CONSUMABLES | C | PD | 4075 | ERSA | OTHERS | CLEAN-OUT, PVC, SCH 40, SANITARY, 4 NOMINAL DIAMETER, WITH PLUG, SOLVENT WELDING TYPE. | CLEAN-OUT, PVC, SCH 40, SANITARY, 4 NOMINAL DIAMETER, WITH PLUG, SOLVENT WELDING TYPE. | PC |  |  | UNI-REAL TRADING CORPORATION | URL NOT FOUND | [11 empty] | UNI-REAL TRADING CORPORATION | [8 empty] | CLEANSED | ADAPTER | PIPE | TYPE | CLEAN-OUT | NOMINAL SIZE | DIA 4 MM | END CONNECTION | SOLVENT WELDING | LENGTH |  | SCHEDULE/WALL THICKNESS |  | PRESSURE CLASS/RATING |  | MATERIAL | PVC | MATERIAL SPECIFICATION |  | COATING/FINISH |  | TEMPERATURE RATING |  | HAZARD CLASS |  | CERTIFICATION/STANDARD |  | ADDITIONAL FEATURES EN | SCH 40,W/ PLUG | ADDITIONAL FEATURES ES |  | ADDITIONAL FEATURES FR | [31 empty] | Production Completed
STP_005 | Data Enrichment | KIB | KIB | OK | 2022-11-24 | 2022-12-03 |  | PASAR_2586 | 011610 | PSR011610 | CONSUMABLES | C | PD | 5920 | ERSA | OTHERS | CORD, POWER, EXTENSION, 30 METERS LONG, INDUSTRIAL APPLICATION, PORTABLE, STAND REEL,WITH TWO 3P (2P+E) 30A RECEPTACLE (CODE: 02101) , CEE TYPE, 250V, 3.5 MM2 EXTENSION CORD WITH PLUG, PLUG TYPE: HEAVY DUTY PARALLEL PRONG | CORD, POWER, EXTENSION, 30 METERS LONG, INDUSTRIAL APPLICATION, PORTABLE, STAND REEL,WITH TWO 3P (2P+E) 30A RECEPTACLE (CODE: 02101) , CEE TYPE, 250V, 3.5 MM2 EXTENSION CORD WITH PLUG, PLUG TYPE: HEAVY DUTY PARALLEL PRONG , RUBBER INSULATED WITH GFCI PROTECTION, WEATHERPROOF; HEAVY DUTY APPLICATION, MFG: IDE OR EQUIVALENT | PC |  |  | UPSHAW INDUSTRIAL CORPORATION | URL NOT FOUND |  | IDE | [9 empty] | UPSHAW INDUSTRIAL CORPORATION | [8 empty] | CLEANSED | CORD | EXTENSION | TYPE | POWER,PORTABLE,STAND REEL,HEAVY DUTY PARALLEL PRONG,WEATHERPROOF | CONNECTION TYPE |  | NUMBER OF CONDUCTORS |  | CONDUCTOR SIZE | 3.5 MM2 | CONDUCTOR MATERIAL |  | ELECTRICAL RATING | 250 V | LENGTH | 30 M | NUMBER OF OUTLETS |  | COLOUR |  | HAZARD CLASS |  | CERTIFICATION/STANDARD |  | ADDITIONAL FEATURES EN | INDUSTRIAL APPLICATION,W/ NUMBER OF POLES:3,CURRENT:30 A,RECEPTACLE CODE:02101,CEE,W/ PLUG,RUBBER INSULATED W/ GFCI PROTECTION,EQUIVALENT | ADDITIONAL FEATURES ES |  | ADDITIONAL FEATURES FR | [33 empty] | Production Completed
STP_005 | Data Enrichment | KIB | KIB | OK | 2022-11-24 | 2022-12-03 |  | PASAR_2877 | 048731 | PSR048731 | CONSUMABLES | C | PD | 3020 | ERSA | OTHERS | CROSS HEAD, (1ST & 2ND), P/N 11, FOR NITROGEN COMPRESSOR, TYPE: YD2-220G-OL, ORDER NO: TH-16-2199, MFR: KAJI TECH. CORPORATION | CROSS HEAD, (1ST & 2ND), P/N 11, FOR NITROGEN COMPRESSOR, TYPE: YD2-220G-OL, ORDER NO: TH-16-2199, MFR: KAJI TECH. CORPORATION | PC |  |  |  | URL NOT FOUND |  | KAJI TECH. CORPORATION | 11 | [10 empty] | NITROGEN COMPRESSOR | YD2-220G-OL | [5 empty] | CLEANSED | HEAD | No Modifier | TYPE | CROSS | SIZE |  | MATERIAL |  | HAZARD CLASS |  | CERTIFICATION/STANDARD |  | ADDITIONAL FEATURES EN | 1ST & 2ND,ORDER NO:TH-16-2199 | ADDITIONAL FEATURES ES |  | ADDITIONAL FEATURES FR | [45 empty] | Production Completed
STP_005 | Data Enrichment | KIB | KIB | OK | 2022-11-24 | 2022-12-03 |  | PASAR_2878 | 936019 | PSR936019 | CONSUMABLES | C | PD | 3020 | ERSA | OTHERS | CROSSHEAD, COMPLETE, P/N 3000-1, FOR LABYRINTH-PISTON OXYGEN COMPRESSOR TYPE 2D140-2A, SERIAL NO. 7508, EQUIPMENT TAG : C1561, MAKER: SULZER-BURCKHARDT | CROSSHEAD, COMPLETE, P/N 3000-1, FOR LABYRINTH-PISTON OXYGEN COMPRESSOR TYPE 2D140-2A, SERIAL NO. 7508, EQUIPMENT TAG : C1561, MAKER: SULZER-BURCKHARDT | SE | P/N: 3000-1 | SULZER-BURCKHARDT |  | URL NOT FOUND |  | SULZER-BURCKHARDT | 3000-1 | [10 empty] | LABYRINTH-PISTON OXYGEN COMPRESSOR | 2D140-2A |  |  |  | 7508 |  | CLEANSED | HEAD | No Modifier | TYPE |  | SIZE |  | MATERIAL |  | HAZARD CLASS |  | CERTIFICATION/STANDARD |  | ADDITIONAL FEATURES EN | EQUIPMENT TAG:C1561 | ADDITIONAL FEATURES ES |  | ADDITIONAL FEATURES FR | [45 empty] | Production Completed
STP_005 | Data Enrichment | KIB | KIB | OK | 2022-11-24 | 2022-12-03 |  | PASAR_3680 | 040872 | PSR040872 | CONSUMABLES | B | V1 | 4090 | ERSA | OTHERS | FORK, SHORT, MATERIAL: 45, SPARE CODE: C0308.1.15, POSITION NO.: 19, DRAWING NO.: CN0536DD0310DC1-27; FOR DISCHARGE ELECTRODE RAPPER, CF ELECTROSTATIC PRECIPITATOR, MFR: TAIXING ELECTROTASTIC PRECIPITATION EQUIPMENT FACTORY CO., LTD | FORK, SHORT, MATERIAL: 45, SPARE CODE: C0308.1.15, POSITION NO.: 19, DRAWING NO.: CN0536DD0310DC1-27; FOR DISCHARGE ELECTRODE RAPPER, CF ELECTROSTATIC PRECIPITATOR, MFR: TAIXING ELECTROTASTIC PRECIPITATION EQUIPMENT FACTORY CO., LTD | PC |  |  | GENERAL EXPORTATION (H.K.) CO., LTD. | URL NOT FOUND |  | TAIXING ELECTROTASTIC PRECIPITATION EQUIPMENT FACTORY CO. LTD | [9 empty] | GENERAL EXPORTATION (H.K.) CO.LTD. |  | DISCHARGE ELECTRODE RAPPER,CF ELECTROSTATIC PRECIPITATOR |  |  | CN0536DD0310DC1-27 |  |  |  | CLEANSED | FORK | No Modifier | TYPE | SHORT | CAPACITY |  | MATERIAL | STEEL 45 | SIZE |  | HANDLE DETAILS |  | HAZARD CLASS |  | CERTIFICATION/STANDARD |  | ADDITIONAL FEATURES EN | SPARE CODE:C0308.1.15,POS:19, | ADDITIONAL FEATURES ES |  | ADDITIONAL FEATURES FR | [41 empty] | Production Completed
STP_005 | Data Enrichment | KIB | KIB | OK | 2022-11-24 | 2022-12-03 |  | PASAR_5733 | 202026 | PSR202026 | CONSUMABLES | B | V1 | 4090 | ERSA | OTHERS | MAIN BASE, 5 SLOT POWER SUPPLY MODULE, MOUNTABLE FOR Q SERIES MODULES, MODEL NO. Q35B, MANUFACTURER: MITSUBISHI | MAIN BASE, 5 SLOT POWER SUPPLY MODULE, MOUNTABLE FOR Q SERIES MODULES, MODEL NO. Q35B, MANUFACTURER: MITSUBISHI | UT | MODEL NO.: Q35B | MITSUBISHI | PT. KOINJAYA CO., LTD. | https://emea.mitsubishielectric.com/fa/products/cnt/plc/plcq/base_unit/main-base/q35b.html |  | MITSUBISHI | [9 empty] | PT. KOINJAYA CO.LTD. |  |  | Q35B | [5 empty] | ENRICHED | BASE | No Modifier | TYPE | MAIN UNIT | SIZE | WD 245 X HT 98 X DP 44.1 MM | MATERIAL |  | HAZARD CLASS |  | CERTIFICATION/STANDARD | CE,UL/CUL,ECA,CKCA | ADDITIONAL FEATURES EN | 5 SLOT POWER SUPPLY,MOUNTABLE FOR Q SERIES MODULES | ADDITIONAL FEATURES ES |  | ADDITIONAL FEATURES FR | [45 empty] | Production Completed
STP_005 | Data Enrichment | KIB | KIB | OK | 2022-11-24 | 2022-12-03 |  | PASAR_6280 | 246771 | PSR246771 | CONSUMABLES | C | PD | 5955 | ERSA | OTHERS | MULTITESTER, ANALOG, DC, 50K OHM/V, WITH CARYING CASE, BRAND/MODEL: SANWA CX-506 OR EQUIVALENT | MULTITESTER, ANALOG, DC, 50K OHM/V, WITH CARYING CASE, BRAND/MODEL: SANWA CX-506 OR EQUIVALENT | PC |  |  |  | URL NOT FOUND |  | SANWA | [12 empty] | CX-506 | [5 empty] | CLEANSED | TESTER | No Modifier | TYPE | MILTI,ANALOG | MEASURING RANGE | 50 K OHM/VDC | ACCURACY |  | ELECTRICAL RATING |  | DISPLAY TYPE |  | SIZE |  | TEMPERATURE RATING |  | HAZARD CLASS |  | CERTIFICATION/STANDARD |  | ADDITIONAL FEATURES EN | W/ CARYING CASE,EQUIVALENT | ADDITIONAL FEATURES ES |  | ADDITIONAL FEATURES FR | [37 empty] | Production Completed
STP_005 | Data Enrichment | KIB | KIB | OK | 2022-11-24 | 2022-12-03 |  | PASAR_7038 | 043335 | PSR043335 | CONSUMABLES | C | PD | 4090 | ERSA | OTHERS | PASTE, GRAPHITE, 5/8 LB KIT, SKU: CI-8053-23305100, P/N K159044, PRODUCT I.D.: 11487, ITEM TYPE: S; BRAND: KEY TITE | PASTE, GRAPHITE, 5/8 LB KIT, SKU: CI-8053-23305100, P/N K159044, PRODUCT I.D.: 11487, ITEM TYPE: S; BRAND: KEY TITE | KT |  |  | ORMOC LIBERTY MARKETING, INC. | https://rsci.com/graphite-paste |  |  | K159044 |  | CI-8053-23305100 | [6 empty] | ORMOC LIBERTY MARKETING INC. | [8 empty] | CLEANSED | ADHESIVE | No Modifier | TYPE | GRAPHITE,PASTE | CURE TIME |  | CONTAINER | 5/8 LB KIT | COLOUR |  | TEMPERATURE RATING |  | HAZARD CLASS |  | CERTIFICATION/STANDARD |  | ADDITIONAL FEATURES EN | BRAND:KEY TITE,PRODUCT I.D:11487,ITEM TYPE:S | ADDITIONAL FEATURES ES |  | ADDITIONAL FEATURES FR | [41 empty] | Production Completed
STP_005 | Data Enrichment | KIB | KIB | OK | 2022-11-24 | 2022-12-03 | SUITABLE NM NOT FOUND | PASAR_7550 | 032432 | PSR032432 | CONSUMABLES | B | PD | 5920 | ERSA | OTHERS | PLOWSHARES, MAIN, B: 800, MATERIAL: MN STEEL, SPARE CODE: C0202.12.12; FOR PLOW DISCHARGE, BELT WIDTH: 800 mm, F: 8 KN, S: 200 mm, MFR: JIANGSU SHICHUANG MACHINERY CO. LTD. | PLOWSHARES, MAIN, B: 800, MATERIAL: MN STEEL, SPARE CODE: C0202.12.12; FOR PLOW DISCHARGE, BELT WIDTH: 800 mm, F: 8 KN, S: 200 mm, MFR: JIANGSU SHICHUANG MACHINERY CO. LTD. | PC |  |  | GENERAL EXPORTATION (H.K.) CO., LTD. | URL NOT FOUND | [11 empty] | GENERAL EXPORTATION (H.K.) CO.LTD. | [8 empty] | CLEANSED | [62 empty] | Production Completed
STP_005 | Data Enrichment | KIB | KIB | OK | 2022-11-24 | 2022-12-03 |  | PASAR_8488 | 594298 | PSR594298 | CRITICAL | A | V1 | 1600 | ERSA | OTHERS | PSRLT-2.59-MN-CELL, THYRISTOR, T718 N 1400 TOC 41 HO 9BO, FOR OKO SIEMENS LIBERATOR RECTIFIER, DC 40V/15KA, MUNK GEWERBEPARK 8+10 | PSRLT-2.59-MN-CELL, THYRISTOR, T718 N 1400 TOC 41 HO 9BO, FOR OKO SIEMENS LIBERATOR RECTIFIER, DC 40V/15KA, MUNK GEWERBEPARK 8+10 | PC |  |  | PRECISION PROCESS CONTROL AND AUTOMATION | URL NOT FOUND |  | SIEMENS | [9 empty] | PRECISION PROCESS CONTROL AND AUTOMATION |  | LIBERATOR RECTIFIER,VOLTAGE:40 VDC,CURRENT:15 KA | [6 empty] | CLEANSED | CELL | No Modifier | TYPE | THYRISTOR | CONSTANT |  | SIZE |  | MATERIAL |  | HAZARD CLASS |  | CERTIFICATION/STANDARD |  | ADDITIONAL FEATURES EN | T718 N 1400 TOC 41 HO 9BO,MUNK GEWERBEPARK 8+10 | ADDITIONAL FEATURES ES |  | ADDITIONAL FEATURES FR | [43 empty] | Production Completed
STP_005 | Data Enrichment | KIB | KIB | OK | 2022-11-24 | 2022-12-03 |  | PASAR_8726 | 947926 | PSR947926 | CRITICAL | B | PD | 3000 | UNBW | CAPITAL | PSRLT-3.39-MN-SPARGER, PIPE, LENGTH: 3700 MM, DET D, POS 10, REFERENCE DRAWING NO. 20962-200, PTFE INSERT PIPE FOR NEW IAT1 PUMP TANK, MFR: NORAM INTERNATIONAL | PSRLT-3.39-MN-SPARGER, PIPE, LENGTH: 3700 MM, DET D, POS 10, REFERENCE DRAWING NO. 20962-200, PTFE INSERT PIPE FOR NEW IAT1 PUMP TANK, MFR: NORAM INTERNATIONAL | AY |  |  | NORAM INTERNATIONAL AB | URL NOT FOUND |  | NORAM INTERNATIONAL | [9 empty] | NORAM INTERNATIONAL AB |  | NEW IAT1 PUMP TANK |  |  | 20962-200 |  |  |  | CLEANSED | PIPE | No Modifier | TYPE | SPARGER,INSERT | NOMINAL SIZE |  | LENGTH | 3.7 M | END CONNECTION |  | MATERIAL | PTFE | OUTSIDE DIAMETER |  | HAZARD CLASS |  | CERTIFICATION/STANDARD |  | ADDITIONAL FEATURES EN | PSRLT-3.39-MN,DET D,POS:10 | ADDITIONAL FEATURES ES |  | ADDITIONAL FEATURES FR | [39 empty] | Production Completed
STP_005 | Data Enrichment | KIB | KIB | OK | 2022-11-24 | 2022-12-03 |  | PASAR_9467 | 013801 | PSR013801 | CONSUMABLES | B | V1 | 1600 | ERSA | OTHERS | PSRLT-5.29-MN-TRAY, CABLE, STRAIGHT, 75 mm DEPTH X 200 mm WIDE X 2400 mm LONG, 2 mm THICK, WITH COVER, MATERIAL: SUS 304, COMPLETE WITH CONNECTORS, BOLTS NUTS AND PLAIN WASHER, WITH COVER AND BONDING JUMPER | PSRLT-5.29-MN-TRAY, CABLE, STRAIGHT, 75 mm DEPTH X 200 mm WIDE X 2400 mm LONG, 2 mm THICK, WITH COVER, MATERIAL: SUS 304, COMPLETE WITH CONNECTORS, BOLTS NUTS AND PLAIN WASHER, WITH COVER AND BONDING JUMPER | SE |  |  | KENETECS ENGINEERING AND TRADING | URL NOT FOUND | [11 empty] | KENETECS ENGINEERING AND TRADING | [8 empty] | CLEANSED | TRAY | CABLE | TYPE | STRAIGHT | WIDTH | 200 MM | LENGTH | 2.4 M | DEPTH | 75 MM | MATERIAL | STAINLESS STEEL 304 | SHAPE |  | CAPACITY |  | HAZARD CLASS |  | CERTIFICATION/STANDARD |  | ADDITIONAL FEATURES EN | PSRLT-5.29-MN,THICKNESS:2 MM,W/ COVER,C/W CONNECTORS,BOLTS NUTS,PLAIN WASHER AND BONDING JUMPER | ADDITIONAL FEATURES ES |  | ADDITIONAL FEATURES FR | [37 empty] | Production Completed
STP_005 | Data Enrichment | KIB | KIB | OK | 2022-11-24 | 2022-12-03 |  | PASAR_9834 | 031807 | PSR031807 | CRITICAL | B | V1 | 5920 | ERSA | OTHERS | PSRLT-6.14-MN-BALL, JOINT, DIMENSION: M30 X 2, THREADED LENGTH: 68mm, OUTOTEC P/N 515745; FOR ANODE CASTING (MECHANICAL WEAR/OPERATIONAL PARTS), BRAND: SKF | PSRLT-6.14-MN-BALL, JOINT, DIMENSION: M30 X 2, THREADED LENGTH: 68mm, OUTOTEC P/N 515745; FOR ANODE CASTING (MECHANICAL WEAR/OPERATIONAL PARTS), BRAND: SKF | PC | 515745 | SKF |  | URL NOT FOUND |  | OUTOTEC | 515745 | SKF | 515745 | [8 empty] | ANODE CASTING MECHANICAL WEAR/OPERATIONAL PARTS | [6 empty] | CLEANSED | JOINT | BALL | TYPE |  | SIZE | LG 68 MM THREAD | MOVEMENT DISTANCE |  | ANGLE |  | BORE DIAMETER |  | END CONNECTION |  | HOUSING MATERIAL |  | TORQUE RATING |  | HAZARD CLASS |  | CERTIFICATION/STANDARD |  | ADDITIONAL FEATURES EN | THREAD SIZE:M30,PITCH:2 | ADDITIONAL FEATURES ES |  | ADDITIONAL FEATURES FR | [35 empty] | Production Completed
STP_005 | Data Enrichment | KIB | KIB | OK | 2022-11-24 | 2022-12-03 |  | PASAR_10024 | 035503 | PSR035503 | CONSUMABLES | B | V1 | 1600 | ERSA | OTHERS | PSRLT-6.49-MN-SEISMOPROBE, VELOCITY, MODEL ST-2, SENSITIVITY: ST-2, 20MV/S MM+/ - 5%, FREQUENCY RESPONSE: 5~1 KHZ+/- 8%, DIMENSION: 35 MM O.D X 58 MM H, NATURAL FREQUENCY: ABOUT 12 HZ, WITH 5 METERS BUILT-IN WIRE, MAX. ACCELERATION: 10G | PSRLT-6.49-MN-SEISMOPROBE, VELOCITY, MODEL ST-2, SENSITIVITY: ST-2, 20MV/S MM+/ - 5%, FREQUENCY RESPONSE: 5~1 KHZ+/- 8%, DIMENSION: 35 MM O.D X 58 MM H, NATURAL FREQUENCY: ABOUT 12 HZ, WITH 5 METERS BUILT-IN WIRE, MAX. ACCELERATION: 10G , AMPLITUDE LIMIT: 2MM (P-P), TEMPERATURE: -30C TO +120 DEG. C.; MFR.: WUXI HOUDE AUTOMATION METER CO., LTD | PC |  |  | GENERAL EXPORTATION (H.K.) CO., LTD. | URL NOT FOUND |  | WUXI HOUDE AUTOMATION METER CO., LTD | [9 empty] | GENERAL EXPORTATION (H.K.) CO.LTD. | [8 empty] | CLEANSED | TRANSDUCER | No Modifier | TYPE |  | INPUT RATING | 20 MV/S | OUTPUT RATING |  | ACCURACY | +/S349- 5 PCT,+/- 8 PCT | CONNECTION TYPE |  | SIZE | OD 35 X HT 58 MM | MOUNTING TYPE |  | ENCLOSURE |  | HAZARD CLASS |  | CERTIFICATION/STANDARD |  | ADDITIONAL FEATURES EN | PSRLT-6.49-MN,BRAND:SEISMOPROBE,SENSITIVITY: ST-2,FREQUENCY RESPONSE:5-1 KHZ,NATURAL FREQUENCY:ABOUT 12 HZ,W/ 5 METERS BUILT-IN WIRE,MAX ACCELERATION:10 G ,AMPLITUDE LIMIT:2 MM (P-P),TEMPERATURE:-30-+120 DEG C | ADDITIONAL FEATURES ES |  | ADDITIONAL FEATURES FR | [35 empty] | Production Completed
STP_005 | Data Enrichment | KIB | KIB | OK | 2022-11-24 | 2022-12-03 |  | PASAR_10136 | 040873 | PSR040873 | CONSUMABLES | B | V1 | 5920 | ERSA | OTHERS | PSRLT-6.78-MN-FORK, BAR, MATERIAL: 45, SPARE CODE: C0308.1.14, POSITION NO.: 20, DRAWING NO.: CN0536DD0310DC1-27; FOR DISCHARGE ELECTRODE RAPPER, CF ELECTROSTATIC PRECIPITATOR | PSRLT-6.78-MN-FORK, BAR, MATERIAL: 45, SPARE CODE: C0308.1.14, POSITION NO.: 20, DRAWING NO.: CN0536DD0310DC1-27; FOR DISCHARGE ELECTRODE RAPPER, CF ELECTROSTATIC PRECIPITATOR, MFR: TAIXING ELECTROTASTIC PRECIPITATION EQUIPMENT FACTORY CO., LTD | PC |  |  | CHINA NERIN ENGINEERING CO., LTD. | URL NOT FOUND |  | TAIXING ELECTROTASTIC PRECIPITATION EQUIPMENT FACTORY CO.LTD | [9 empty] | CHINA NERIN ENGINEERING CO.LTD. |  | DISCHARGE ELECTRODE RAPPER,CF ELECTROSTATIC PRECIPITATOR |  |  | CN0536DD0310DC1-27 |  |  |  | CLEANSED | FORK | No Modifier | TYPE | BAR | CAPACITY |  | MATERIAL | STEEL 45 | SIZE |  | HANDLE DETAILS |  | HAZARD CLASS |  | CERTIFICATION/STANDARD |  | ADDITIONAL FEATURES EN | PSRLT-6.78-MN,SPARE CODE:C0308.1.14,POS:20 | ADDITIONAL FEATURES ES |  | ADDITIONAL FEATURES FR | [41 empty] | Production Completed
STP_005 | Data Enrichment | KIB | KIB | OK | 2022-11-24 | 2022-12-03 |  | PASAR_10274 | 031203 | PSR031203 | CONSUMABLES | B | V1 | 3000 | ERSA | OTHERS | PSRLT-7.06-MN-VOLUTE, OUTLET I.D. 160 mm, BCD: 130 mm, BHD: 18 mm, NO. OF HOLE: 4, MATERIAL: Cr27, SPARE CODE: A0605.4.2 / A0607.3.2, DRAWING NO.: CN0536DD0605MP1-5/CN0536DD0607MP1-5; FOR SUMP PUMP, PU-0605-MP-02A,B, TYPE: 65ZJLC-30A, | PSRLT-7.06-MN-VOLUTE, OUTLET I.D. 160 mm, BCD: 130 mm, BHD: 18 mm, NO. OF HOLE: 4, MATERIAL: Cr27, SPARE CODE: A0605.4.2 / A0607.3.2, DRAWING NO.: CN0536DD0605MP1-5/CN0536DD0607MP1-5; FOR SUMP PUMP, PU-0605-MP-02A,B, TYPE: 65ZJLC-30A, MFR: ZIBO HUACHENG PUMP INDUSTRY CO., LTD | PC |  |  | CHINA NERIN ENGINEERING CO., LTD. | URL NOT FOUND |  | ZIBO HUACHENG PUMP INDUSTRY CO.LTD | 65ZJLC-30A | [8 empty] | CHINA NERIN ENGINEERING CO.LTD. |  | SUMP PUMP | PU-0605-MP-02A,B |  | CN0536DD0605MP1-5/CN0536DD0607MP1-5 |  |  |  | CLEANSED | CASING | No Modifier | TYPE | VOLUTE | SIZE | ID 160 MM | MATERIAL | CR27 | HAZARD CLASS |  | CERTIFICATION/STANDARD |  | ADDITIONAL FEATURES EN | PSRLT-7.06-MN,BCD:130 MM,BHD:18 MM,NUMBER OF HOLE:4,SPARE CODE:A0605.4.2/A0607.3.2, | ADDITIONAL FEATURES ES |  | ADDITIONAL FEATURES FR | [45 empty] | Production Completed
STP_005 | Data Enrichment | KIB | KIB | OK | 2022-11-24 | 2022-12-03 |  | PASAR_10715 | 049596 | PSR049596 | CONSUMABLES | B | V1 | 3000 | ERSA | OTHERS | PSRLT-8.5-MN-VOLUTE, CASING, POSITION NO.: 20, DRAWING NO.: CN0536DD0604MP1-4, PU-0605-MP-03A/B (FOR TAILINGS THICKNER UNDERFLOW PUMP), TYPE: 80-ZJA-I-A52-00, MFR: ZIBO HUACHENG PUMP INDUSTRY CO., LTD | PSRLT-8.5-MN-VOLUTE, CASING, POSITION NO.: 20, DRAWING NO.: CN0536DD0604MP1-4, PU-0605-MP-03A/B (FOR TAILINGS THICKNER UNDERFLOW PUMP), TYPE: 80-ZJA-I-A52-00, MFR: ZIBO HUACHENG PUMP INDUSTRY CO., LTD | PC |  |  | GENERAL EXPORTATION (H.K.) CO., LTD. | URL NOT FOUND |  | ZIBO HUACHENG PUMP INDUSTRY CO.LTD | 80-ZJA-I-A52-00 | [8 empty] | GENERAL EXPORTATION (H.K.) CO.LTD. |  | TAILINGS THICKNER UNDERFLOW PUMP | PU-0605-MP-03A/B |  | CN0536DD0604MP1-4 |  |  |  | CLEANSED | CASING | No Modifier | TYPE | VOLUTE | SIZE |  | MATERIAL |  | HAZARD CLASS |  | CERTIFICATION/STANDARD |  | ADDITIONAL FEATURES EN | PSRLT-8.5-MN,POS:20 | ADDITIONAL FEATURES ES |  | ADDITIONAL FEATURES FR | [45 empty] | Production Completed
STP_005 | Data Enrichment | KIB | KIB | OK | 2022-11-24 | 2022-12-03 |  | PASAR_10851 | 040885 | PSR040885 | CONSUMABLES | B | V1 | 5920 | ERSA | OTHERS | PSRLT-9.09-MN-ANVIL, RAPPING, INLET, MATERIAL: Q235B, SPARE CODE: C0308.1.63, POSITION NO.: 3, DRAWING NO.: CN0536SD0308DC1-20; FOR GAS DISTRIBUTION PLATE 1/2, CF ELECTROSTATIC PRECIPITATOR, MFR: TAIXING ELECTROTASTIC PRECIPITATION | PSRLT-9.09-MN-ANVIL, RAPPING, INLET, MATERIAL: Q235B, SPARE CODE: C0308.1.63, POSITION NO.: 3, DRAWING NO.: CN0536SD0308DC1-20; FOR GAS DISTRIBUTION PLATE 1/2, CF ELECTROSTATIC PRECIPITATOR, MFR: TAIXING ELECTROTASTIC PRECIPITATION EQUIPMENT FACTORY CO., LTD | PC |  |  | GENERAL EXPORTATION (H.K.) CO., LTD. | URL NOT FOUND |  | TAIXING ELECTROTASTIC PRECIPITATION EQUIPMENT FACTORY CO. LTD | [9 empty] | GENERAL EXPORTATION (H.K.) CO.LTD. |  | GAS DISTRIBUTION PLATE 1/2,CF ELECTROSTATIC PRECIPITATOR |  |  | CN0536SD0308DC1-20 |  |  |  | CLEANSED | MICROMETER | No Modifier | TYPE | ANVIL,RAPPING,INLET | MEASURING RANGE |  | TOLERANCE |  | DISPLAY TYPE |  | RESOLUTION |  | GRADUATION |  | MATERIAL | Q235B | INPUT RATING |  | HAZARD CLASS |  | CERTIFICATION/STANDARD |  | ADDITIONAL FEATURES EN | PSRLT-9.09-MN,SPARE CODE:C0308.1.63,POS:3 | ADDITIONAL FEATURES ES |  | ADDITIONAL FEATURES FR | [35 empty] | Production Completed
STP_005 | Data Enrichment | KIB | KIB | OK | 2022-11-24 | 2022-12-03 |  | PASAR_10894 | 036215 | PSR036215 | CONSUMABLES | B | V1 | 3020 | ERSA | OTHERS | PSRLT-9.21-MN-MALE THREAD, ZG 1/2, P/N HT7025-82, MATERIAL: KT33-8, SPARE CODE: A0701.1.152; POSITION NO.: 26, REFERENCE DRAWING NO.: W3Z5.5.50000; FOR OIL SCRAPER ASSEMBLY, OXYGEN COMPRESSOR (ZW-33.9/10) | PSRLT-9.21-MN-MALE THREAD, ZG 1/2, P/N HT7025-82, MATERIAL: KT33-8, SPARE CODE: A0701.1.152; POSITION NO.: 26, REFERENCE DRAWING NO.: W3Z5.5.50000; FOR OIL SCRAPER ASSEMBLY, OXYGEN COMPRESSOR (ZW-33.9/10) , MFR: HANG ZHOU HANGYANG COMPRESSOR CO., LTD | PC |  |  | GENERAL EXPORTATION (H.K.) CO., LTD. | URL NOT FOUND |  | HANG ZHOU HANGYANG COMPRESSOR CO., LTD | HT7025-82 | [8 empty] | GENERAL EXPORTATION (H.K.) CO.LTD. |  | OIL SCRAPER ASSEMBLY,OXYGEN COMPRESSOR | ZW-33.9/10 |  | W3Z5.5.50000 |  |  |  | CLEANSED | THREAD | No Modifier | TYPE | MALE | SIZE |  | MATERIAL | KT33-8 | HAZARD CLASS |  | CERTIFICATION/STANDARD |  | ADDITIONAL FEATURES EN | PSRLT-9.21-MN,SPARE CODE:A0701.1.152,POS:26, ZG 1/2 | ADDITIONAL FEATURES ES |  | ADDITIONAL FEATURES FR | [45 empty] | Production Completed
STP_005 | Data Enrichment | KIB | KIB | OK | 2022-11-24 | 2022-12-03 |  | PASAR_11069 | 013459 | PSR013459 | CONSUMABLES | B | PD | 5920 | UNBW | CAPITAL | PSRLT-9.94-MN-CROSSHEAD ASSEMBLY, SLIDER, REFERENCE PASAR DRAWING NO. P-D040, WITH 4 PCS END PLATE, 4PCS END PLATE COVER; MFR: MESCO | PSRLT-9.94-MN-CROSSHEAD ASSEMBLY, SLIDER, REFERENCE PASAR DRAWING NO. P-D040, WITH 4 PCS END PLATE, 4PCS END PLATE COVER; MFR: MESCO | AY |  |  | MESCO, INC. | URL NOT FOUND |  | MESCO | [9 empty] | MESCO INC. |  |  |  |  | P-D040 |  |  |  | CLEANSED | ASSEMBLY | No Modifier | TYPE | CROSSHEAD,SLIDER | ADDITIONAL FEATURES EN | PSRLT-9.94-MN,W/ PACKAGE QUANTITY:4 PCS END PLATE AND COVER | ADDITIONAL FEATURES ES |  | ADDITIONAL FEATURES FR | [53 empty] | Production Completed
STP_005 | Data Enrichment | KIB | KIB | OK | 2022-11-24 | 2022-12-03 |  | PASAR_11241 | 946168 | PSR946168 | CRITICAL | A | PD | 4090 | ERSA | OTHERS | REACTOR, SERIAL NO: 30, STANDARD NO: 3L, MODEL: CP146003CN-1/3.3 (3360KW), MFR: WUHAN COMPANION ELECTRIC CO. | REACTOR, SERIAL NO: 30, STANDARD NO: 3L, MODEL: CP146003CN-1/3.3 (3360KW), MFR: WUHAN COMPANION ELECTRIC CO. | PC |  |  |  | URL NOT FOUND |  | WUHAN COMPANION ELECTRIC CO. | CP146003CN-1/3.3 | [15 empty] | 30 |  | CLEANSED | REACTOR | No Modifier | TYPE |  | VOLTAGE RATING |  | CURRENT RATING |  | POWER RATING | 3360 KW | NUMBER OF PHASE |  | WINDING MATERIAL |  | INSULATION CLASS |  | DEGREE OF PROTECTION |  | IMPEDANCE PERCENTAGE |  | INDUCTANCE RATING |  | SIZE |  | ENCLOSURE |  | HAZARD CLASS |  | CERTIFICATION/STANDARD |  | ADDITIONAL FEATURES EN | STANDARD NO:3L | ADDITIONAL FEATURES ES |  | ADDITIONAL FEATURES FR | [27 empty] | Production Completed
STP_005 | Data Enrichment | KIB | KIB | OK | 2022-11-24 | 2022-12-03 |  | PASAR_12035 | 648439 | PSR648439 | CONSUMABLES | C | PD | 4090 | ERSA | OTHERS | SCALER, NEEDLE, PNEUMATIC, 0~13,000 BLOWS PER MINUTE, ADJUSTABLE-PRESSURE, PISTOL STYLE ALUMINUM HANDLE, 3/4 PISTON STROKE, 3 CFM @ 90 PSI, 1/4 AIR INLET, HOSE ID: 3/8 MINIMUM, CONNECTIONS: NPT FEMALE, WITH STEEL NEEDLE | SCALER, NEEDLE, PNEUMATIC, 0~13,000 BLOWS PER MINUTE, ADJUSTABLE-PRESSURE, PISTOL STYLE ALUMINUM HANDLE, 3/4 PISTON STROKE, 3 CFM @ 90 PSI, 1/4 AIR INLET, HOSE ID: 3/8 MINIMUM, CONNECTIONS: NPT FEMALE, WITH STEEL NEEDLE | UT |  |  |  | URL NOT FOUND | [20 empty] | CLEANSED | SCALER | No Modifier | TYPE | NEEDLE,PNEUMATIC | HANDLE TYPE |  | CAPACITY |  | OVERALL LENGTH |  | STROKE | 3/4 PISTON | TOOL OPENING |  | NEEDLE SIZE |  | IMPACT LOAD RATING |  | POWER RATING |  | HAZARD CLASS |  | CERTIFICATION/STANDARD |  | ADDITIONAL FEATURES EN | 0-13,000 BLOWS PER MINUTE,ADJUSTABLE-PRESSURE,PISTOL STYLE ALUMINUM HANDLE,3 CFM,PRESSURE RATING:90 PSI,1/4 AIR INLET,HOSE ID:3/8 MINIMUM, CONNECTIONS:NPT FEMALE,W/ STEEL NEEDLE | ADDITIONAL FEATURES ES |  | ADDITIONAL FEATURES FR | [33 empty] | Production Completed
STP_005 | Data Enrichment | KIB | KIB | OK | 2022-11-24 | 2022-12-03 |  | PASAR_13068 | 936388 | PSR936388 | CRITICAL | B | PD | 4090 | ERSA | OTHERS | SPINDLE , S/N NT00010191 , STEAM TURBINE BUSINESS UNIT; DRESSER-RAND GMBH | SPINDLE , S/N NT00010191 , STEAM TURBINE BUSINESS UNIT; DRESSER-RAND GMBH | PC |  |  |  | URL NOT FOUND |  | DRESSER-RAND GMBH | NT00010191 | [10 empty] | STEAM TURBINE BUSINESS UNIT | [6 empty] | CLEANSED | SPINDLE | No Modifier | TYPE |  | SIZE |  | MATERIAL |  | HAZARD CLASS |  | CERTIFICATION/STANDARD |  | ADDITIONAL FEATURES EN |  | ADDITIONAL FEATURES ES |  | ADDITIONAL FEATURES FR | [45 empty] | Production Completed
STP_005 | Data Enrichment | KIB | KIB | OK | 2022-11-24 | 2022-12-03 |  | PASAR_13222 | 100623 | PSR100623 | CONSUMABLES | C | PD | 4010 | ERSA | OTHERS | SQUARE, PIPEFITTER'S, 600 MM LONG, STAINLESS STEEL WITH BLACK ETCHED GRADUATIONS | SQUARE, PIPEFITTER'S, 600 MM LONG, STAINLESS STEEL WITH BLACK ETCHED GRADUATIONS | PC |  |  |  | URL NOT FOUND | [20 empty] | CLEANSED | FITTING | No Modifier | TYPE | PIPE,SQUARE | SIZE | LG 600 MM | END CONNECTION |  | MATERIAL | STAINLESS STEEL | PRESSURE RATING |  | TEMPERATURE RATING |  | HAZARD CLASS |  | CERTIFICATION/STANDARD |  | ADDITIONAL FEATURES EN | W/ BLACK ETCHED GRADUATIONS | ADDITIONAL FEATURES ES |  | ADDITIONAL FEATURES FR | [39 empty] | Production Completed
STP_005 | Data Enrichment | KIB | KIB | OK | 2022-11-24 | 2022-12-03 |  | PASAR_13260 | 079794 | PSR079794 | CONSUMABLES | C | PD | 4090 | ERSA | OTHERS | STONE, SHARPENING, CARBORUNDUM, 25 X 50 X 150MM, COARSE AND FINE GRIT COMBINATION | STONE, SHARPENING, CARBORUNDUM, 25 X 50 X 150MM, COARSE AND FINE GRIT COMBINATION | PC |  |  | UP TOWN INDL SALES INC | URL NOT FOUND |  | CARBORUNDUM | [9 empty] | UP TOWN INDL SALES INC | [8 empty] | CLEANSED | STONE | No Modifier | TYPE | SHARPENING | SHAPE |  | SIZE | 25 X 50 X 150 MM | MATERIAL |  | HAZARD CLASS |  | CERTIFICATION/STANDARD |  | ADDITIONAL FEATURES EN | COARSE AND FINE GRIT COMBINATION | ADDITIONAL FEATURES ES |  | ADDITIONAL FEATURES FR | [43 empty] | Production Completed
STP_005 | Data Enrichment | KIB | KIB | OK | 2022-11-24 | 2022-12-03 |  | PASAR_13306 | 048503 | PSR048503 | CRITICAL | B | PD | 4090 | ERSA | OTHERS | STUB END, HDPE, 110MM DIAMETER, ELECTROFUSION | STUB END, HDPE, 110MM DIAMETER, ELECTROFUSION | PC |  |  |  | URL NOT FOUND | [20 empty] | CLEANSED | STUB | PIPE | TYPE | END | NOMINAL SIZE |  | LAP DIAMETER |  | OUTER DIAMETER | 110 MM | END CONNECTION | ELECTROFUSION | SCHEDULE/WALL THICKNESS |  | PRESSURE RATING |  | MATERIAL | HDPE | MATERIAL SPECIFICATION |  | COATING/FINISH |  | OVERALL LENGTH |  | HAZARD CLASS |  | CERTIFICATION/STANDARD |  | ADDITIONAL FEATURES EN |  | ADDITIONAL FEATURES ES |  | ADDITIONAL FEATURES FR | [29 empty] | Production Completed
STP_005 | Data Enrichment | KIB | KIB | OK | 2022-11-24 | 2022-12-03 |  | PASAR_13970 | 012418 | PSR012418 | CONSUMABLES | C | PD | 1810 | ERSA | OTHERS | TRAY, CABLE, ELBOW, 90 DEGREES HORIZONTAL BEND, 300 mm X 100 mm WIDE X 2400 mm LONG, 2 mm THICKNESS, STAINLESS STEEL MATERIAL: SUS 304, WITHOUT COVER, COMPLETE WITH CONNECTORS, BOLTS NUTS, PLAIN WASHER AND BONDING JUMPER | TRAY, CABLE, ELBOW, 90 DEGREES HORIZONTAL BEND, 300 mm X 100 mm WIDE X 2400 mm LONG, 2 mm THICKNESS, STAINLESS STEEL MATERIAL: SUS 304, WITHOUT COVER, COMPLETE WITH CONNECTORS, BOLTS NUTS, PLAIN WASHER AND BONDING JUMPER | SE |  |  | KENETECS ENGINEERING AND TRADING | URL NOT FOUND | [11 empty] | KENETECS ENGINEERING AND TRADING | [8 empty] | CLEANSED | TRAY | CABLE | TYPE | ELBOW | WIDTH | 100 MM | LENGTH | 2.4 M | DEPTH | 400 MM | MATERIAL | STAINLESS STEEL 304 | SHAPE |  | CAPACITY |  | HAZARD CLASS |  | CERTIFICATION/STANDARD |  | ADDITIONAL FEATURES EN | 90 DEGREES HORIZONTAL BEND,THICKNESS:2 MM,WITHOUT COVER,C/W CONNECTORS,BOLTS NUTS,PLAIN WASHER AND BONDING JUMPER | ADDITIONAL FEATURES ES |  | ADDITIONAL FEATURES FR | [37 empty] | Production Completed
STP_005 | Data Enrichment | KIB | KIB | OK | 2022-11-24 | 2022-12-03 |  | PASAR_13971 | 012770 | PSR012770 | CONSUMABLES | C | PD | 1810 | ERSA | OTHERS | TRAY, CABLE, ELBOW, 90 DEGREES HORIZONTAL BEND, 400 mm X 100 mm WIDE X 2400 mm LONG, 2 mm THICKNESS, STAINLESS STEEL MATERIAL: SUS 304, COMPLETE WITH CONNECTORS, BOLTS NUTS AND PLAIN WASHER, WITH COVER AND BONDING JUMPER | TRAY, CABLE, ELBOW, 90 DEGREES HORIZONTAL BEND, 400 mm X 100 mm WIDE X 2400 mm LONG, 2 mm THICKNESS, STAINLESS STEEL MATERIAL: SUS 304, COMPLETE WITH CONNECTORS, BOLTS NUTS AND PLAIN WASHER, WITH COVER AND BONDING JUMPER | SE |  |  |  | URL NOT FOUND | [20 empty] | CLEANSED | TRAY | CABLE | TYPE | ELBOW | WIDTH | 100 MM | LENGTH | 2.4 M | DEPTH | 400 MM | MATERIAL | STAINLESS STEEL 304 | SHAPE |  | CAPACITY |  | HAZARD CLASS |  | CERTIFICATION/STANDARD |  | ADDITIONAL FEATURES EN | 90 DEGREES HORIZONTAL BEND,THICKNESS:2 MM,C/W CONNECTORS,BOLTS NUTS,PLAIN WASHER AND BONDING JUMPER | ADDITIONAL FEATURES ES |  | ADDITIONAL FEATURES FR | [37 empty] | Production Completed
STP_005 | Data Enrichment | KIB | KIB | OK | 2022-11-24 | 2022-12-03 |  | PASAR_13972 | 012414 | PSR012414 | CONSUMABLES | C | PD | 1810 | ERSA | OTHERS | TRAY, CABLE, ELBOW, 90 DEGREES VERTICAL OUTSIDE BEND, 300 mm X 100 mm WIDE X 2400 mm LONG, 2 mm THICKNESS, STAINLESS STEEL MATERIAL: SUS 304, WITHOUT COVER, COMPLETE WITH CONNECTORS, BOLTS NUTS, PLAIN WASHER AND BONDING JUMPER | TRAY, CABLE, ELBOW, 90 DEGREES VERTICAL OUTSIDE BEND, 300 mm X 100 mm WIDE X 2400 mm LONG, 2 mm THICKNESS, STAINLESS STEEL MATERIAL: SUS 304, WITHOUT COVER, COMPLETE WITH CONNECTORS, BOLTS NUTS, PLAIN WASHER AND BONDING JUMPER | SE |  |  |  | URL NOT FOUND | [20 empty] | CLEANSED | TRAY | CABLE | TYPE | ELBOW | WIDTH | 100 MM | LENGTH | 2.4 M | DEPTH | 300 MM | MATERIAL | STAINLESS STEEL 304 | SHAPE |  | CAPACITY |  | HAZARD CLASS |  | CERTIFICATION/STANDARD |  | ADDITIONAL FEATURES EN | 90 DEGREES VERTICAL OUTSIDE BEND,THICKNESS:2 MM,WITHOUT COVER,C/W CONNECTORS,BOLTS NUTS,PLAIN WASHER AND BONDING JUMPER | ADDITIONAL FEATURES ES |  | ADDITIONAL FEATURES FR | [37 empty] | Production Completed
STP_005 | Data Enrichment | KIB | KIB | OK | 2022-11-24 | 2022-12-03 |  | PASAR_13973 | 012409 | PSR012409 | CONSUMABLES | C | PD | 1810 | ERSA | OTHERS | TRAY, CABLE, STRAIGHT, LADDER TYPE, 300 mm WIDE X 100 mm DEPTH X 2400 mm LONG, 2 mm THICKNESS, STAINLESS STEEL MATERIAL: SUS 304, WITH COVER, COMPLETE WITH CONNECTORS, BOLTS NUTS, PLAIN WASHER AND BONDING JUMPER | TRAY, CABLE, STRAIGHT, LADDER TYPE, 300 mm WIDE X 100 mm DEPTH X 2400 mm LONG, 2 mm THICKNESS, STAINLESS STEEL MATERIAL: SUS 304, WITH COVER, COMPLETE WITH CONNECTORS, BOLTS NUTS, PLAIN WASHER AND BONDING JUMPER | SE |  |  | CONTROLGEAR ELECTRIC CORPORATION | URL NOT FOUND | [11 empty] | CONTROLGEAR ELECTRIC CORPORATION | [8 empty] | CLEANSED | TRAY | CABLE | TYPE | STRAIGHT,LADDER | WIDTH | 300 MM | LENGTH | 2.4 M | DEPTH | 100 MM | MATERIAL | STAINLESS STEEL 304 | SHAPE |  | CAPACITY |  | HAZARD CLASS |  | CERTIFICATION/STANDARD |  | ADDITIONAL FEATURES EN | THICKNESS:2 MM,W/ COVER,C/W CONNECTORS,BOLTS NUTS,PLAIN WASHER AND BONDING JUMPER | ADDITIONAL FEATURES ES |  | ADDITIONAL FEATURES FR | [37 empty] | Production Completed
STP_005 | Data Enrichment | KIB | KIB | OK | 2022-11-24 | 2022-12-03 |  | PASAR_13974 | 012769 | PSR012769 | CONSUMABLES | C | PD | 1810 | ERSA | OTHERS | TRAY, CABLE, STRAIGHT, LADDER TYPE, 400 mm WIDE X 100 mm DEPTH X 2400 mm LONG, 2 mm THICKNESS, STAINLESS STEEL MATERIAL: SUS 304, COMPLETE WITH CONNECTORS, BOLTS NUTS AND PLAIN WASHER, WITH COVER AND BONDING JUMPER | TRAY, CABLE, STRAIGHT, LADDER TYPE, 400 mm WIDE X 100 mm DEPTH X 2400 mm LONG, 2 mm THICKNESS, STAINLESS STEEL MATERIAL: SUS 304, COMPLETE WITH CONNECTORS, BOLTS NUTS AND PLAIN WASHER, WITH COVER AND BONDING JUMPER | SE |  |  | GENERAL EXPORTATION (H.K.) CO., LTD. | URL NOT FOUND | [11 empty] | GENERAL EXPORTATION (H.K.) CO.LTD. | [8 empty] | CLEANSED | TRAY | CABLE | TYPE | STRAIGHT,LADDER | WIDTH | 400 MM | LENGTH | 2.4 M | DEPTH | 100 MM | MATERIAL | STAINLESS STEEL 304 | SHAPE |  | CAPACITY |  | HAZARD CLASS |  | CERTIFICATION/STANDARD |  | ADDITIONAL FEATURES EN | THICKNESS:2 MM,W/ COVER,C/W CONNECTORS,BOLTS NUTS,PLAIN WASHER AND BONDING JUMPER | ADDITIONAL FEATURES ES |  | ADDITIONAL FEATURES FR | [37 empty] | Production Completed
STP_005 | Data Enrichment | KIB | KIB | OK | 2022-11-24 | 2022-12-03 |  | PASAR_13975 | 038528 | PSR038528 | CONSUMABLES | C | PD | 1600 | ERSA | OTHERS | TRAY, CABLE, STRAIGHT, P/N 66200, 60 MM DEPTH X 200 MM WIDE X 3000 MM LONG; MFR: UNEX OR EQUIVALENT | TRAY, CABLE, STRAIGHT, P/N 66200, 60 MM DEPTH X 200 MM WIDE X 3000 MM LONG; MFR: UNEX OR EQUIVALENT | PC |  |  |  | https://www.unex.net/INT/products/Insulating_cable_tray_66/U23X_colour_grey/Unex_perforated_cable_tray_60x200_in_U23X/66200 |  | UNEX | 66200 | [17 empty] | CLEANSED | TRAY | CABLE | TYPE | STRAIGHT | WIDTH | 200 MM | LENGTH | 3 M | DEPTH | 60 MM | MATERIAL |  | SHAPE |  | CAPACITY |  | HAZARD CLASS |  | CERTIFICATION/STANDARD |  | ADDITIONAL FEATURES EN | EQUIVALENT | ADDITIONAL FEATURES ES |  | ADDITIONAL FEATURES FR | [37 empty] | Production Completed
STP_005 | Data Enrichment | KIB | KIB | OK | 2022-11-24 | 2022-12-03 |  | PASAR_13976 | 042705 | PSR042705 | CONSUMABLES | C | PD | 1600 | ERSA | OTHERS | TRAY, CONNECTING, GEAR, INNER, SPARE CODE: A0310.2.15, POSITION NO.:6; FOR ELECTRICAL WINCH JM1, ANODE FURNACE HOISTING; MFR: CHINA NERIN ENGINEERING CO., LTD | TRAY, CONNECTING, GEAR, INNER, SPARE CODE: A0310.2.15, POSITION NO.:6; FOR ELECTRICAL WINCH JM1, ANODE FURNACE HOISTING; MFR: CHINA NERIN ENGINEERING CO., LTD | PC |  |  |  | URL NOT FOUND |  | CHINA NERIN ENGINEERING CO. LTD | [11 empty] | ELECTRICAL WINCH JM1,ANODE FURNACE HOISTING | [6 empty] | CLEANSED | TRAY | No Modifier | TYPE | CONNECTING,GEAR,INNER | CAPACITY |  | SIZE |  | MATERIAL |  | COLOUR |  | HAZARD CLASS |  | CERTIFICATION/STANDARD |  | ADDITIONAL FEATURES EN | SPARE CODE:A0310.2.15,POS :6 | ADDITIONAL FEATURES ES |  | ADDITIONAL FEATURES FR | [41 empty] | Production Completed
STP_005 | Data Enrichment | KIB | KIB | OK | 2022-11-24 | 2022-12-03 |  | PASAR_13977 | 040609 | PSR040609 | CONSUMABLES | C | PD | 5920 | ERSA | OTHERS | TRAY, OIL, MATERIAL: SS400, POSITION NO.: 84, REFERENCE DWG NO.: 3M-RF-245MPJSE; FOR OXYGEN BLOWER, MODEL: RF-245MP, MFR: TAIKO KIKAI INDUSTRIES CO.,LTD. | TRAY, OIL, MATERIAL: SS400, POSITION NO.: 84, REFERENCE DWG NO.: 3M-RF-245MPJSE; FOR OXYGEN BLOWER, MODEL: RF-245MP, MFR: TAIKO KIKAI INDUSTRIES CO.,LTD. | PC |  |  |  | URL NOT FOUND |  | TAIKO KIKAI INDUSTRIES CO.LTD. | [11 empty] | OXYGEN BLOWE | RF-245MP |  | 3M-RF-245MPJSE |  |  |  | CLEANSED | TRAY | No Modifier | TYPE | OIL | CAPACITY |  | SIZE |  | MATERIAL | STAINLESS STEEL 400 | COLOUR |  | HAZARD CLASS |  | CERTIFICATION/STANDARD |  | ADDITIONAL FEATURES EN | POS:84 | ADDITIONAL FEATURES ES |  | ADDITIONAL FEATURES FR | [41 empty] | Production Completed
STP_005 | Data Enrichment | KIB | KIB | OK | 2022-11-24 | 2022-12-03 |  | PASAR_13978 | 948579 | PSR948579 | CRITICAL | B | PD | 3020 | ERSA | OTHERS | TRAY, OIL, P/N 72, MATERIAL: SS400, FOR VPSA OXYGEN COMPRESSOR, REFERENCE DRAWING NO.: 3M-RE-150MPJSE, MODEL: RE-150MP, MFR: TAIKO KIKAI INDUSTRIES CO.,LTD. | TRAY, OIL, P/N 72, MATERIAL: SS400, FOR VPSA OXYGEN COMPRESSOR, REFERENCE DRAWING NO.: 3M-RE-150MPJSE, MODEL: RE-150MP, MFR: TAIKO KIKAI INDUSTRIES CO.,LTD. | PC |  |  |  | URL NOT FOUND |  | TAIKO KIKAI INDUSTRIES CO.LTD. | 72 | [10 empty] | VPSA OXYGEN COMPRESSOR | RE-150MP |  | 3M-RE-150MPJSE |  |  |  | CLEANSED | TRAY | No Modifier | TYPE | OIL | CAPACITY |  | SIZE |  | MATERIAL |  | COLOUR |  | HAZARD CLASS |  | CERTIFICATION/STANDARD |  | ADDITIONAL FEATURES EN |  | ADDITIONAL FEATURES ES |  | ADDITIONAL FEATURES FR | [41 empty] | Production Completed
STP_005 | Data Enrichment | KIB | KIB | OK | 2022-11-24 | 2022-12-03 |  | PASAR_14615 | 942013 | PSR942013 | CRITICAL | A | PD | 1600 | ERSA | OTHERS | VARISTOR, P/N 92073-V275LA40B, FOR CHEMETICS ANOTROL, ROHRBACK COSASCO SYSTEM INC. | VARISTOR, P/N 92073-V275LA40B, FOR CHEMETICS ANOTROL, ROHRBACK COSASCO SYSTEM INC. | PC |  |  |  | https://www.littelfuse.com/products/varistors/radial-leaded/la/v275la40bp.aspx |  | ROHRBACK COSASCO SYSTEM INC | 92073-V275LA40B | [10 empty] | CHEMETICS ANOTROL | [6 empty] | ENRICHED | VARISTOR | No Modifier | TYPE |  | VOLTAGE RATING | 130-1000 VAC | CLAMPING VOLTAGE |  | CLAMPING CURRENT |  | POWER DISSIPATION |  | CAPACITANCE |  | SIZE |  | TERMINAL TYPE |  | ROHS COMPLIANCE |  | TEMPERATURE RATING | -55-85 DEG C | HAZARD CLASS |  | CERTIFICATION/STANDARD | UL1449,CECC 42201-006,IEC 61051-1,IEC 61051-2 | ADDITIONAL FEATURES EN |  | ADDITIONAL FEATURES ES |  | ADDITIONAL FEATURES FR | [31 empty] | Production Completed
STP_005 | Data Enrichment | KIB | KIB | OK | 2022-11-24 | 2022-12-03 |  | PASAR_14616 | 030040 | PSR030040 | CONSUMABLES | C | PD | 1600 | ERSA | OTHERS | VARISTOR, PRESSURE SENSITIVE, P/N MYN2-10KJ-470V, DIAMETER 67.5 mm, SPARE CODE: C0102.3.6, DRAWING NO.: CN0536SD0102ME4-002/CN0536DD0102ME1-009; FOR MAGNETIC SEPARATOR, MFR: HUNAN YUECI HI-TECH | VARISTOR, PRESSURE SENSITIVE, P/N MYN2-10KJ-470V, DIAMETER 67.5 mm, SPARE CODE: C0102.3.6, DRAWING NO.: CN0536SD0102ME4-002/CN0536DD0102ME1-009; FOR MAGNETIC SEPARATOR, MFR: HUNAN YUECI HI-TECH | PC |  |  |  | https://www.yoycart.com/Product/622062605568/ |  | HUNAN YUECI HI-TECH | MYN2-10KJ-470V | [10 empty] | MAGNETIC SEPARATOR |  |  | CN0536SD0102ME4-002/CN0536DD0102ME1-009 |  |  |  | CLEANSED | VARISTOR | No Modifier | TYPE | PRESSURE SENSITIVE | VOLTAGE RATING | 470 V | CLAMPING VOLTAGE |  | CLAMPING CURRENT |  | POWER DISSIPATION |  | CAPACITANCE |  | SIZE | 67.5 MM | TERMINAL TYPE |  | ROHS COMPLIANCE |  | TEMPERATURE RATING |  | HAZARD CLASS |  | CERTIFICATION/STANDARD |  | ADDITIONAL FEATURES EN | SPARE CODE:C0102.3.6 | ADDITIONAL FEATURES ES |  | ADDITIONAL FEATURES FR | [31 empty] | Production Completed
STP_005 | Data Enrichment | KIB | KIB | OK | 2022-11-24 | 2022-12-03 |  | PASAR_14617 | 030110 | PSR030110 | CONSUMABLES | C | PD | 1600 | ERSA | OTHERS | VARISTOR, PRESSURE SENSITIVE, P/N MYN3, 10KJ, 470 V, SPARE CODE: C0202.11.7; FOR MAGNETIC SEPARATOR, MODEL: RCDD-8, MFR: HUNAN YUECI HI-TECH | VARISTOR, PRESSURE SENSITIVE, P/N MYN3, 10KJ, 470 V, SPARE CODE: C0202.11.7; FOR MAGNETIC SEPARATOR, MODEL: RCDD-8, MFR: HUNAN YUECI HI-TECH | PC |  |  |  | http://www.jidadz.com/yamindianzu/MYN3-yanghuaxinyamindianzu_81ef1d51.html |  | HUNAN YUECI HI-TECH | MYN3-10KJ-470V | [10 empty] | MAGNETIC SEPARATOR | RCDD-8 | [5 empty] | ENRICHED | VARISTOR | No Modifier | TYPE | PRESSURE SENSITIVE | VOLTAGE RATING | 470-680 V | CLAMPING VOLTAGE |  | CLAMPING CURRENT |  | POWER DISSIPATION |  | CAPACITANCE |  | SIZE |  | TERMINAL TYPE |  | ROHS COMPLIANCE |  | TEMPERATURE RATING |  | HAZARD CLASS |  | CERTIFICATION/STANDARD |  | ADDITIONAL FEATURES EN | SPARE CODE:C0202.11.7 | ADDITIONAL FEATURES ES |  | ADDITIONAL FEATURES FR | [31 empty] | Production Completed
STP_005 | Data Enrichment | KIB | KIB | OK | 2022-11-24 | 2022-12-03 |  | PASAR_14696 | 030720 | PSR030720 | CONSUMABLES | B | PD | 3000 | ERSA | OTHERS | VOLUTE, DIAMETER: 121 mm, VOLUTE O.D. 16 mm, I.D. 78 mm, MATERIAL: CAST IRON, SPARE CODE: A0604.20.2; FOR SUMP PUMP, TYPE: 80ZJLC-36A, MFR: ZIBO HUACHENG PUMP INDUSTRY CO. | VOLUTE, DIAMETER: 121 mm, VOLUTE O.D. 16 mm, I.D. 78 mm, MATERIAL: CAST IRON, SPARE CODE: A0604.20.2; FOR SUMP PUMP, TYPE: 80ZJLC-36A, MFR: ZIBO HUACHENG PUMP INDUSTRY CO. | PC |  |  | GENERAL EXPORTATION (H.K.) CO., LTD. | URL NOT FOUND |  | ZIBO HUACHENG PUMP INDUSTRY CO.LTD | 80ZJLC-36A | [8 empty] | GENERAL EXPORTATION (H.K.) CO.LTD. |  | SUMP PUMP | [6 empty] | CLEANSED | CASING | No Modifier | TYPE | VOLUTE | SIZE | DIA 120 MM | MATERIAL | CAST IRON | HAZARD CLASS |  | CERTIFICATION/STANDARD |  | ADDITIONAL FEATURES EN | VOLUTE INNER DIAMETER:78 MM,OUTER DIAMETER:16 MM,SPARE CODE:A0604.20.2 | ADDITIONAL FEATURES ES |  | ADDITIONAL FEATURES FR | [45 empty] | Production Completed
STP_005 | Data Enrichment | KIB | KIB | OK | 2022-11-24 | 2022-12-03 |  | PASAR_14697 | 030691 | PSR030691 | CONSUMABLES | B | PD | 3000 | ERSA | OTHERS | VOLUTE, DIAMETER: 305 mm, VOLUTE O.D. 120 mm, I.D. 65 mm, MATERIAL: CAST IRON, SPARE CODE: A0604.16.2, DRAWING NO.: CN0536DD0604MP1-5; FOR 1ST CLEANER TAILINGS DELIVERY SLURRY PUMP, PU-0604-MP-09A,B, TYPE: 65ZJA-I-A30, | VOLUTE, DIAMETER: 305 mm, VOLUTE O.D. 120 mm, I.D. 65 mm, MATERIAL: CAST IRON, SPARE CODE: A0604.16.2, DRAWING NO.: CN0536DD0604MP1-5; FOR 1ST CLEANER TAILINGS DELIVERY SLURRY PUMP, PU-0604-MP-09A,B, TYPE: 65ZJA-I-A30, MFR: ZIBO HUACHENG PUMP INDUSTRY CO. | PC |  |  |  | URL NOT FOUND |  | ZIBO HUACHENG PUMP INDUSTRY CO.LTD | 65ZJA-I-A30 | [10 empty] | 1ST CLEANER TAILINGS DELIVERY SLURRY PUMP | PU-0604-MP-09A,B |  | CN0536DD0604MP1-5 |  |  |  | CLEANSED | CASING | No Modifier | TYPE | VOLUTE | SIZE | DIA 305 MM | MATERIAL | CAST IRON | HAZARD CLASS |  | CERTIFICATION/STANDARD |  | ADDITIONAL FEATURES EN | VOLUTE INNER DIAMETER:65 MM,OUTER DIAMETER:120 MM,SPARE CODE:A0604.16.2 | ADDITIONAL FEATURES ES |  | ADDITIONAL FEATURES FR | [45 empty] | Production Completed
STP_005 | Data Enrichment | KIB | KIB | OK | 2022-11-24 | 2022-12-03 |  | PASAR_14698 | 030635 | PSR030635 | CONSUMABLES | B | PD | 3000 | ERSA | OTHERS | VOLUTE, DIAMETER: 370 mm, VOLUTE O.D. 130 mm, I.D. 80 mm, MATERIAL: CAST IRON, SPARE CODE: A0604.13.2, DRAWING NO.: CN0536DD0604MP1-5; FOR MIDDLINGS FLOTATION SUPPLY SLURRY PUMP, PU-0604-MP-6A,B, TYPE: 80ZJA-I-A36 | VOLUTE, DIAMETER: 370 mm, VOLUTE O.D. 130 mm, I.D. 80 mm, MATERIAL: CAST IRON, SPARE CODE: A0604.13.2, DRAWING NO.: CN0536DD0604MP1-5; FOR MIDDLINGS FLOTATION SUPPLY SLURRY PUMP, PU-0604-MP-6A,B, TYPE: 80ZJA-I-A36 , MFR: ZIBO HUACHENG PUMP INDUSTRY CO. | PC |  |  |  | URL NOT FOUND |  | ZIBO HUACHENG PUMP INDUSTRY CO.LTD | 80ZJA-I-A36 | [10 empty] | MIDDLINGS FLOTATION SUPPLY SLURRY PUMP | PU-0604-MP-6A,B |  | CN0536DD0604MP1-5 |  |  |  | CLEANSED | CASING | No Modifier | TYPE | VOLUTE | SIZE | DIA 370 MM | MATERIAL | CAST IRON | HAZARD CLASS |  | CERTIFICATION/STANDARD |  | ADDITIONAL FEATURES EN | VOLUTE INNER DIAMETER:130 MM,OUTER DIAMETER:80 MM,SPARE CODE:A0604.13.2 | ADDITIONAL FEATURES ES |  | ADDITIONAL FEATURES FR | [45 empty] | Production Completed
STP_005 | Data Enrichment | KIB | KIB | OK | 2022-11-24 | 2022-12-03 |  | PASAR_14700 | 049223 | PSR049223 | CONSUMABLES | B | PD | 3000 | ERSA | OTHERS | VOLUTE, SPARE CODE: A0604.12.2, PUMP MODEL: 50ZJA-I-A33, FOR CONCENTRATE TRANSFER PUMPS (PU-0604-MP-05A/B) | VOLUTE, SPARE CODE: A0604.12.2, PUMP MODEL: 50ZJA-I-A33, FOR CONCENTRATE TRANSFER PUMPS (PU-0604-MP-05A/B) | PC |  |  |  | URL NOT FOUND |  |  | 50ZJA-I-A33 | [10 empty] | CONCENTRATE TRANSFER PUMPS | PU-0604-MP-05A/B | [5 empty] | CLEANSED | CASING | No Modifier | TYPE | VOLUTE | SIZE |  | MATERIAL |  | HAZARD CLASS |  | CERTIFICATION/STANDARD |  | ADDITIONAL FEATURES EN | SPARE CODE:A0604.12.2 | ADDITIONAL FEATURES ES |  | ADDITIONAL FEATURES FR | [45 empty] | Production Completed