## Sheet1
Project Code | Activities | Production User | CA Code | Production Comments | Start Date | End Date | Remarks | Griha ID | SN | PASAR MATERIAL NUMBER | INVENTORY TYPE | BI CODE | MRP TYPE | MATERIAL GROUP | MATERIAL TYPE | SAP INVENTORY TYPE | SHORT DESCRIPTION | LONG DESCRIPTION | UM | SAP PN | SAP MFG NAME | SUPPLIER (source list) | Reference URL | Reference URL 1 | Manufacturer Name | Manufacturer Part Number | Alternate Manufacturer | Alternate Manufacturer Part Number | Alternate Manufacturer 1 | Alternate Manufacturer Part Number 1 | Alternate Manufacturer 2 | Alternate Manufacturer Part Number 2 | Alternate Manufacturer 3 | Alternate Manufacturer Part Number 3 | Supplier Name | Supplier Part Number | Equipment Name | Equipment Model | Equipment Manufacturer | Drawing Number | Drawing Version | Serial Number | Item Number | Enriched/Cleansed | Noun | Modifier | Attribute Name 1 | Attribute Value 1 | Attribute Name 2 | Attribute Value 2 | Attribute Name 3 | Attribute Value 3 | Attribute Name 4 | Attribute Value 4 | Attribute Name 5 | Attribute Value 5 | Attribute Name 6 | Attribute Value 6 | Attribute Name 7 | Attribute Value 7 | Attribute Name 8 | Attribute Value 8 | Attribute Name 9 | Attribute Value 9 | Attribute Name 10 | Attribute Value 10 | Attribute Name 11 | Attribute Value 11 | Attribute Name 12 | Attribute Value 12 | Attribute Name 13 | Attribute Value 13 | Attribute Name 14 | Attribute Value 14 | Attribute Name 15 | Attribute Value 15 | Attribute Name 16 | Attribute Value 16 | Attribute Name 17 | Attribute Value 17 | Attribute Name 18 | Attribute Value 18 | Attribute Name 19 | Attribute Value 19 | Attribute Name 20 | Attribute Value 20 | Attribute Name 21 | Attribute Value 21 | Attribute Name 22 | Attribute Value 22 | Attribute Name 23 | Attribute Value 23 | Attribute Name 24 | Attribute Value 24 | Attribute Name 25 | Attribute Value 25 | Attribute Name 26 | Attribute Value 26 | Attribute Name 27 | Attribute Value 27 | Attribute Name 28 | Attribute Value 28 | Attribute Name 29 | Attribute Value 29 | Attribute Name 30 | Attribute Value 30 | Status
STP_005 | Data Enrichment | NEN | NEN | OK | 24-11-2022 | 05-12-2022 |  | PASAR_1530 | 145688 | PSR145688 | CONSUMABLES | B | V1 | 1550 | ERSA | OTHERS | BUSH, CASING, PILON 2, 70 MM D X 100 MM D X 139.5 MM D X 120 MM L, W/ PIN, D#PC-1048, REFERENCE DRAWING NO.: JM51001, PROD. ACID PUMP | BUSH, CASING, PILON 2, 70 MM D X 100 MM D X 139.5 MM D X 120 MM L, W/ PIN, D#PC-1048, REFERENCE DRAWING NO.: JM51001, PROD. ACID PUMP | PC |  |  | MESCO, INC. | URL NOT FOUND | [11 empty] | MESCO,INC. |  | ACID PUMP | DPC-1048 |  | JM51001 |  |  |  | CLEANSED | BUSH | NO MODIFIER | TYPE | CASING | NOMINAL SIZE | D 70 X D 100 X D 139.5 MM | END CONNECTION |  | LENGTH | LG 120 MM | MATERIAL | PILON 2 | COLOUR |  | COATING/FINISH |  | HAZARD CLASS |  | CERTIFICATION/STANDARD |  | ADDITIONAL FEATURES EN | W/ PIN | ADDITIONAL FEATURES ES |  | ADDITIONAL FEATURES FR | [37 empty] | PRODUCTION COMPLETED
STP_005 | Data Enrichment | NEN | NEN | OK | 24-11-2022 | 05-12-2022 |  | PASAR_1691 | 051208 | PSR051208 | CONSUMABLES | C | PD | 5920 | ERSA | OTHERS | CAGE ASSEMBLY, AUTOPARTS, 4 LAYERS, BASE: 2.5FT SQUARE, HEIGHT: 1ST LAYER 2FT > 2ND TO 4TH LAYER 1.5FT, 4 HEAVY DUTY CASTER WHEELS WITH LOCKING BRAKES, MATERIAL: MILD STEEL FRAMES & COVERING SCREEN MESH 1 X 1 | CAGE ASSEMBLY, AUTOPARTS, 4 LAYERS, BASE: 2.5FT SQUARE, HEIGHT: 1ST LAYER 2FT > 2ND TO 4TH LAYER 1.5FT, 4 HEAVY DUTY CASTER WHEELS WITH LOCKING BRAKES, MATERIAL: MILD STEEL FRAMES & COVERING SCREEN MESH 1 X 1 , WITH HEAVY DUTY CORROSION RESISTANCE COATING, HARD RUBBER MATTING ON EACH FLOOR, DOOR WITH PROVISION FOR 3 PADLOCK | AY |  |  | F.A.G. MACHINE SHOP & SERVICES CO. | URL NOT FOUND | [11 empty] | F.A.G. MACHINE SHOP & SERVICES CO. | [8 empty] | CLEANSED | ASSEMBLY | NO MODIFIER | TYPE | CAGE | ADDITIONAL FEATURES EN | AUTOPARTS,4 LAYERS,BASE:2.5 FT SQUARE,HEIGHT:1ST LAYER 2 FT > 2ND TO 4TH LAYER 1.5 FT,4 HEAVY DUTY CASTER WHEELS W/ LOCKING BRAKES,MATERIAL:MILD STEEL FRAMES AND COVERING SCREEN MESH 1 X 1,W/ HEAVY DUTY CORROSION RESISTANCE COATING,HARD RUBBER MATTING ON EACH FLOOR,DOOR W/ PROVISION FOR 3 PADLOCK | ADDITIONAL FEATURES ES |  | ADDITIONAL FEATURES FR |  | CERTIFICATION/STANDARD |  | ADDITIONAL FEATURES EN |  | ADDITIONAL FEATURES ES |  | ADDITIONAL FEATURES FR | [45 empty] | PRODUCTION COMPLETED
STP_005 | Data Enrichment | NEN | NEN | OK | 24-11-2022 | 05-12-2022 |  | PASAR_1693 | 153515 | PSR153515 | CONSUMABLES | C | PD | 3020 | ERSA | OTHERS | PSRLT-5.01-MN-CAGE SET, VALVE, P/N D122200, DISCHARGE VALVE, 4-3/8 2-RING TYPE, FOR AIR COMPRESSOR MODEL 114H-7L, SHOP NUMBER: IM-P9514, MFR: ISHIKAWAJIMA-HARIMA HEAVY INDUSTRIES CO., LTD, JAPAN | CAGE SET, VALVE, P/N D122200, DISCHARGE VALVE, 4-3/8 2-RING TYPE, FOR AIR COMPRESSOR MODEL 114H-7L, SHOP NUMBER: IM-P9514, MFR: ISHIKAWAJIMA-HARIMA HEAVY INDUSTRIES CO., LTD, JAPAN | SE |  |  | KOKUSAI COMMERCE CO., LTD. | URL NOT FOUND |  | ISHIKAWAJIMA-HARIMA HEAVY INDUSTRIES CO.LTD.JAPAN | D122200 | [8 empty] | KOKUSAI COMMERCE CO.,LTD. |  | AIR COMPRESSOR | 114H-7L | [5 empty] | CLEANSED | CAGE | NO MODIFIER | TYPE | DISCHARGE VALVE,2-RING | SIZE | 4-3/8 IN | MATERIAL |  | HAZARD CLASS |  | CERTIFICATION/STANDARD |  | ADDITIONAL FEATURES EN | SET,SHOP NUMBER:IM-P9514 | ADDITIONAL FEATURES ES |  | ADDITIONAL FEATURES FR | [45 empty] | PRODUCTION COMPLETED
STP_005 | Data Enrichment | NEN | NEN | OK | 24-11-2022 | 05-12-2022 |  | PASAR_1694 | 151257 | PSR151257 | CONSUMABLES | C | PD | 3020 | ERSA | OTHERS | CAGE, DISCHARGE VALVE ASSY, AIR COMPRESSORCAGE, DISCHARGE VALVE ASSY., 4-3/8 LUBRICATION FREE 2-RING TYPE. | CAGE, DISCHARGE VALVE ASSY, AIR COMPRESSORCAGE, DISCHARGE VALVE ASSY., 4-3/8 LUBRICATION FREE 2-RING TYPE. | SE |  |  | KOKUSAI COMMERCE CO., LTD. | URL NOT FOUND | [11 empty] | KOKUSAI COMMERCE CO.,LTD. |  | AIR COMPRESSOR | [6 empty] | CLEANSED | CAGE | NO MODIFIER | TYPE | DISCHARGE VALVE | SIZE |  | MATERIAL |  | HAZARD CLASS |  | CERTIFICATION/STANDARD |  | ADDITIONAL FEATURES EN | ASSEMBLY,FOR 4-3/8 IN LUBRICATION FREE 2-RING TYPE. | ADDITIONAL FEATURES ES |  | ADDITIONAL FEATURES FR | [45 empty] | PRODUCTION COMPLETED
STP_005 | Data Enrichment | NEN | NEN | OK | 24-11-2022 | 05-12-2022 |  | PASAR_2314 | 036544 | PSR036544 | CONSUMABLES | C | PD | 1600 | ERSA | OTHERS | CONDUIT, FLEXIBLE, METALLIC, 1-1/4 DIAMETER, GALVANIZED STEEL, LIQUID TIGHT, WITH PVC JACKET, MAXIMUM WORKING TEMPERATURE: 60°C, FOR CORROSIVE ENVIRONMENT/INDUSTRIAL APPLICATIONS, ACCEPTABLE BRANDS: ANACONDA, ARROWTITE, UNIFLEX OR | CONDUIT, FLEXIBLE, METALLIC, 1-1/4 DIAMETER, GALVANIZED STEEL, LIQUID TIGHT, WITH PVC JACKET, MAXIMUM WORKING TEMPERATURE: 60°C, FOR CORROSIVE ENVIRONMENT/INDUSTRIAL APPLICATIONS, ACCEPTABLE BRANDS: ANACONDA, ARROWTITE, UNIFLEX OR EQUIVALENT | M |  |  | OSIVA ELECTRICAL SERVICES | URL NOT FOUND | [11 empty] | OSIVA ELECTRICAL SERVICES | [8 empty] | CLEANSED | CONDUIT | NO MODIFIER | TYPE | FLEXIBLE,METALLIC,LIQUID TIGHT | TRADE SIZE | DIA 1-1/4 IN | LENGTH |  | MATERIAL | STEEL GALVANIZED | HAZARD CLASS |  | CERTIFICATION/STANDARD |  | ADDITIONAL FEATURES EN | W/ PVC JACKET,MAXIMUM WORKING TEMPERATURE:60 DEG C,FOR CORROSIVE ENVIRONMENT/INDUSTRIAL APPLICATIONS,ACCEPTABLE BRANDS:ANACONDA,ARROWTITE,UNIFLEX OR EQUIVALENT | ADDITIONAL FEATURES ES |  | ADDITIONAL FEATURES FR | [43 empty] | PRODUCTION COMPLETED
STP_005 | Data Enrichment | NEN | NEN | OK | 24-11-2022 | 05-12-2022 |  | PASAR_2315 | 036371 | PSR036371 | CONSUMABLES | C | V1 | 1500 | ERSA | OTHERS | CONDUIT, RIGID STEEL, 1/2 DIAMETER X 10 FEET LONG, O.D.: 0.840, I.D.: 0.632, HOT-DIP GALVANIZED, WITH NPT MALE THREADS ON BOTH ENDS AND A NPT FEMALE COUPLING THREADED ONTO ONE END | CONDUIT, RIGID STEEL, 1/2 DIAMETER X 10 FEET LONG, O.D.: 0.840, I.D.: 0.632, HOT-DIP GALVANIZED, WITH NPT MALE THREADS ON BOTH ENDS AND A NPT FEMALE COUPLING THREADED ONTO ONE END | LG |  |  | ZENITH UNITED ELECTRIC CORPORATION | URL NOT FOUND | [11 empty] | ZENITH UNITED ELECTRIC CORPORATION | [8 empty] | CLEANSED | CONDUIT | NO MODIFIER | TYPE |  | TRADE SIZE | DIA 1/2 X ID 0.632 X OD 0.840 IN | LENGTH | 10 FT | MATERIAL | RIGID STEEL HOT-DIP GALVANIZED | HAZARD CLASS |  | CERTIFICATION/STANDARD |  | ADDITIONAL FEATURES EN | W/ MNPT THREADED ON BOTH ENDS AND A FNPT COUPLING THREADED ONTO ONE END | ADDITIONAL FEATURES ES |  | ADDITIONAL FEATURES FR | [43 empty] | PRODUCTION COMPLETED
STP_005 | Data Enrichment | NEN | NEN | OK | 24-11-2022 | 05-12-2022 |  | PASAR_4305 | 046027 | PSR046027 | CONSUMABLES | B | V1 | 4025 | ERSA | OTHERS | GATE, SELF CLOSING, OPENING: 900 MM, COATING: PRIMER - RED OXIDE AND TOP COAT - SAFETY YELLOW, WITH COMPLETE SETS OF THE FF: 2 SETS STANCHIONSWITH COMPLETE SETS OF KICKPLATE MOUNTING BRACKETS, BASEPLATES AND FASTENERS/BOLTING SETS | GATE, SELF CLOSING, OPENING: 900 MM, COATING: PRIMER - RED OXIDE AND TOP COAT - SAFETY YELLOW, WITH COMPLETE SETS OF THE FF: 2 SETS STANCHIONSWITH COMPLETE SETS OF KICKPLATE MOUNTING BRACKETS, BASEPLATES AND FASTENERS/BOLTING SETS ; 32 MM ND DUAL BENDED GATE; 10 MM PLATE STOPPER; 10 MM HINGED TYPE; TORSION SPRING- WITH ONE DIRECTION ONLY; 100 MM BRACKET TO SUIT ACTUAL STANCHION USED); BRAND: WEBFORGE MODULAR MONOWILLS; MFR: WEBFORGE | SE |  |  | WEBFORGE PHILS. INC | URL NOT FOUND |  | WEBFORGE | [9 empty] | WEBFORGE PHILS. INC | [8 empty] | CLEANSED | SET | NO MODIFIER | TYPE | SELF CLOSING GATE | CONTENTS | 2 SETS STANCHIONSWITH COMPLETE SETS OF KICKPLATE MOUNTING BRACKETS,BASEPLATES AND FASTENERS/BOLTING SETS,32 MM ND DUAL BENDED GATE,10 MM PLATE STOPPER,10 MM HINGED TYPE,TORSION SPRING- W/ ONE DIRECTION ONLY,100 MM BRACKET TO SUIT ACTUAL STANCHION USED | NUMBER OF ITEMS |  | MATERIAL |  | SIZE RANGE | 900 MM OPENING | ADDITIONAL FEATURES EN | COATING:PRIMER-RED OXIDE AND TOP COAT-SAFETY YELLOW,W/ COMPLETE SETS OF THE FF,BRAND:WEBFORGE MODULAR MONOWILLS | ADDITIONAL FEATURES ES |  | ADDITIONAL FEATURES FR | [45 empty] | PRODUCTION COMPLETED
STP_005 | Data Enrichment | NEN | NEN | OK | 24-11-2022 | 05-12-2022 |  | PASAR_5695 | 054118 | PSR054118 | CONSUMABLES | C | PD | 1540 | ERSA | OTHERS | LOCKNUT, PISTON, P/N 16, CODE: YG-360-1-001.7, MATERIAL: 45#, FOR 360 CYLINDER ASSEMBLY, MODEL: YG-360-00 OF FRAME FILTER PRESS, FILTER AREA:150 m2, No. OF FILTER PLATES, N:28; FILTER CHAMBER Vo., V: 3.0 m3 | LOCKNUT, PISTON, P/N 16, CODE: YG-360-1-001.7, MATERIAL: 45#, FOR 360 CYLINDER ASSEMBLY, MODEL: YG-360-00 OF FRAME FILTER PRESS, FILTER AREA:150 m2, No. OF FILTER PLATES, N:28; FILTER CHAMBER Vo., V: 3.0 m3 , MODEL: XMCGF150/1250-UI | PC |  |  |  | URL NOT FOUND |  |  | 16 | [10 empty] | FRAME FILTER PRESS | YG-360-00,XMCGF150/1250-UI | [5 empty] | CLEANSED | NUT | LOCK | TYPE | PISTON | LOCKING METHOD |  | THREAD SIZE |  | THREAD TYPE |  | WIDTH ACROSS FLAT |  | MATERIAL | 45 | MATERIAL SPECIFICATION |  | COATING/FINISH |  | HEIGHT |  | HAZARD CLASS |  | CERTIFICATION/STANDARD |  | ADDITIONAL FEATURES EN | CODE:YG-360-1-0017,FOR 360 CYLINDER ASSEMBLY,FOR FILTER AREA:150 M2,NO OF FILTER PLATES N:28,FILTER CHAMBER VO,V:30 M3 | ADDITIONAL FEATURES ES |  | ADDITIONAL FEATURES FR | [33 empty] | PRODUCTION COMPLETED
STP_005 | Data Enrichment | NEN | NEN | OK | 24-11-2022 | 05-12-2022 |  | PASAR_7773 | 542054 | PSR542054 | CONSUMABLES | C | V1 | 2210 | ERSA | OTHERS | PSRLT-1.57-MN-CONDUIT, RIGID PVC, SCH 40,1 NDX10' LONG,OD=1.315;W/COUPLING,ORANGE COLOR | PSRLT-1.57-MN-CONDUIT, RIGID PVC, SCH 40,1 NDX10' LONG,OD=1.315;W/COUPLING,ORANGE COLOR | LG |  |  | ORMOC LIBERTY MARKETING, INC. | URL NOT FOUND | [11 empty] | ORMOC LIBERTY MARKETING,INC. | [8 empty] | CLEANSED | CONDUIT | NO MODIFIER | TYPE |  | TRADE SIZE | ND 1 X OD 1.315 IN | LENGTH | 10 FT | MATERIAL | RIGID PVC | HAZARD CLASS |  | CERTIFICATION/STANDARD |  | ADDITIONAL FEATURES EN | PSRLT-1.57-MN-CONDUIT,SCHEDULE RATING:SCH 40,W/COUPLING,COLOR:ORANGE | ADDITIONAL FEATURES ES |  | ADDITIONAL FEATURES FR | [43 empty] | PRODUCTION COMPLETED
STP_005 | Data Enrichment | NEN | NEN | OK | 24-11-2022 | 05-12-2022 |  | PASAR_8272 | 055495 | PSR055495 | CONSUMABLES | B | V1 | 1600 | ERSA | OTHERS | PSRLT-14.93-MN-RESITANCE, LOAD, RIF.R1, POS. 4-M3, RFH 300 100R J, MANUFACTURER: I.R.E, FOR CURRENT RECTIFIER, DE NORA TECHNOLOGIES. | PSRLT-14.93-MN-RESITANCE, LOAD, RIF.R1, POS. 4-M3, RFH 300 100R J, MANUFACTURER: I.R.E, FOR CURRENT RECTIFIER, DE NORA TECHNOLOGIES. | PC |  |  |  | URL NOT FOUND |  | I.R.E | RFH 300 100R J | [10 empty] | CURRENT RECTIFIER |  | DE NORA TECHNOLOGIES |  |  |  |  | CLEANSED | RESISTOR | NO MODIFIER | TYPE | LOAD | RESISTANCE |  | POWER RATING |  | VOLTAGE RATING |  | TERMINAL TYPE |  | MATERIAL |  | TOLERANCE |  | TEMPERATURE RATING |  | SIZE |  | MOUNTING TYPE |  | HAZARD CLASS |  | CERTIFICATION/STANDARD |  | ADDITIONAL FEATURES EN | PSRLT-14.93-MN,RIF.R1,POS:4-M3 | ADDITIONAL FEATURES ES |  | ADDITIONAL FEATURES FR | [31 empty] | PRODUCTION COMPLETED
STP_005 | Data Enrichment | NEN | NEN | OK | 24-11-2022 | 05-12-2022 |  | PASAR_8435 | 034755 | PSR034755 | CONSUMABLES | A | V1 | 4900 | ERSA | OTHER | PSRLT-2.22-MN-ROPE, WIRE, P/N 36NAT6×36WS+IWR-1770, LENGTH: 280 m, LEFT HAND WEAVING, MATERIAL: STEEL, FOR LIFTING, S/N A230300003, SPARE CODE: A0101.1.36, DRAWING NO.: G500003774; FOR DHI 40 TON / 42 METERS GANTRY CRANE | PSRLT-2.22-MN-ROPE, WIRE, P/N 36NAT6×36WS+IWR-1770, LENGTH: 280 m, LEFT HAND WEAVING, MATERIAL: STEEL, FOR LIFTING, S/N A230300003, SPARE CODE: A0101.1.36, DRAWING NO.: G500003774; FOR DHI 40 TON / 42 METERS GANTRY CRANE | SP |  |  |  | URL NOT FOUND |  |  | 36NAT6×36WS+IWR-1770 | [10 empty] | DHI 40 TON/42 M GANTRY CRANE |  |  | G500003774 |  | A230300003 |  | CLEANSED | ROPE | WIRE | TYPE | LEFT HAND WEAVING | STRUCTURE | 6 X 36WS+IWR | DIAMETER |  | LENGTH | 280 M | LOAD RATING |  | MATERIAL | STEEL | HAZARD CLASS |  | CERTIFICATION/STANDARD |  | ADDITIONAL FEATURES EN | PSRLT-2.22-MN,SPARE CODE:A0101.1.36,FOR LIFTING | ADDITIONAL FEATURES ES |  | ADDITIONAL FEATURES FR | [39 empty] | PRODUCTION COMPLETED
STP_005 | Data Enrichment | NEN | NEN | OK | 24-11-2022 | 05-12-2022 |  | PASAR_8562 | 152676 | PSR152676 | CONSUMABLES | B | V1 | 3020 | ERSA | OTHERS | PSRLT-2.84-MN-CAGE ASSEMBLY, DISCHARGE, P/N D132200, 4-3/4 3-RING VALVE, FOR COMMON AIR COMPRESSOR MODEL JOY-WN112, LUBRICATION TYPE, TWO-STAGE COMPRESSION, MANUFACTURER: ISHIKAWAJIMA-HARIMA HEAVY INDUSTRIES CO., LTD., JAPAN. | PSRLT-2.84-MN-CAGE ASSEMBLY, DISCHARGE, P/N D132200, 4-3/4 3-RING VALVE, FOR COMMON AIR COMPRESSOR MODEL JOY-WN112, LUBRICATION TYPE, TWO-STAGE COMPRESSION, MANUFACTURER: ISHIKAWAJIMA-HARIMA HEAVY INDUSTRIES CO., LTD., JAPAN. | PC |  |  | KOKUSAI COMMERCE CO., LTD. | URL NOT FOUND |  | ISHIKAWAJIMA-HARIMA HEAVY INDUSTRIES CO.,LTD.,JAPAN. | D132200 | [8 empty] | KOKUSAI COMMERCE CO.,LTD. |  | COMMON AIR COMPRESSOR | JOY-WN112 | [5 empty] | CLEANSED | CAGE | NO MODIFIER | TYPE | 3-RING DISCHARGE VALVE | SIZE | 4-3/4 IN | MATERIAL |  | HAZARD CLASS |  | CERTIFICATION/STANDARD |  | ADDITIONAL FEATURES EN | PSRLT-2.84-MN,ASSEMBLY,LUBRICATION TYPE,TWO-STAGE COMPRESSION | ADDITIONAL FEATURES ES |  | ADDITIONAL FEATURES FR | [45 empty] | PRODUCTION COMPLETED
STP_005 | Data Enrichment | NEN | NEN | OK | 24-11-2022 | 05-12-2022 |  | PASAR_8612 | 025705 | PSR025705 | CONSUMABLES | A | V1 | 4090 | ERSA | OTHER | PSRLT-2.9-MN-ROPE, WIRE, P/N 36NAT6×36WS+IWR-1770, LENGTH: 280 m, RIGHT HAND WEAVING, MATERIAL: STEEL, FOR LIFTING, S/N A230300003, SPARE CODE: A0101.1.36, DRAWING NO.: G500003774; FOR DHI 40 TON / 42 METERS GANTRY CRANE | PSRLT-2.9-MN-ROPE, WIRE, P/N 36NAT6×36WS+IWR-1770, LENGTH: 280 m, RIGHT HAND WEAVING, MATERIAL: STEEL, FOR LIFTING, S/N A230300003, SPARE CODE: A0101.1.36, DRAWING NO.: G500003774; FOR DHI 40 TON / 42 METERS GANTRY CRANE | SP |  |  |  | URL NOT FOUND |  |  | 36NAT6×36WS+IWR-1770 | [10 empty] | DHI 40 TON/42 M GANTRY CRANE |  |  | G500003774 |  | A230300003 |  | CLEANSED | ROPE | WIRE | TYPE | RIGHT HAND WEAVING | STRUCTURE | 6 X 36WS+IWR | DIAMETER |  | LENGTH | 280 M | LOAD RATING |  | MATERIAL | STEEL | HAZARD CLASS |  | CERTIFICATION/STANDARD |  | ADDITIONAL FEATURES EN | PSRLT-2.9-MN,FOR LIFTING,SPARE CODE:A0101.1.36 | ADDITIONAL FEATURES ES |  | ADDITIONAL FEATURES FR | [39 empty] | PRODUCTION COMPLETED
STP_005 | Data Enrichment | NEN | NEN | OK | 24-11-2022 | 05-12-2022 |  | PASAR_8699 | 036306 | PSR036306 | CONSUMABLES | C | V1 | 2200 | ERSA | OTHERS | PSRLT-3.2-MN-CONDUIT, RIGID STEEL, 1 NOMINAL DIAMETER X 10 FEET LONG, O.D.: 1.315, HOT-DIP GALVANIZED, WITH NPT MALE THREADS ON BOTH ENDS AND A NPT FEMALE COUPLING THREADED ONTO ONE END | PSRLT-3.2-MN-CONDUIT, RIGID STEEL, 1 NOMINAL DIAMETER X 10 FEET LONG, O.D.: 1.315, HOT-DIP GALVANIZED, WITH NPT MALE THREADS ON BOTH ENDS AND A NPT FEMALE COUPLING THREADED ONTO ONE END | LG |  |  | NEW PMC CONSTRUCTION AND INDUSTRIAL SUPPLY INC. | URL NOT FOUND | [11 empty] | NEW PMC CONSTRUCTION AND INDUSTRIAL SUPPLY INC. | [8 empty] | CLEANSED | CONDUIT | NO MODIFIER | TYPE |  | TRADE SIZE | ND 1 X OD 1.315 IN | LENGTH | 10 FT | MATERIAL | RIGID STEEL | HAZARD CLASS |  | CERTIFICATION/STANDARD |  | ADDITIONAL FEATURES EN | PSRLT-3.2-MN,W/ MNPT THREADED ON BOTH ENDS AND A FNPT COUPLING THREADED ONTO ONE END | ADDITIONAL FEATURES ES |  | ADDITIONAL FEATURES FR | [43 empty] | PRODUCTION COMPLETED
STP_005 | Data Enrichment | NEN | NEN | OK | 24-11-2022 | 05-12-2022 |  | PASAR_8896 | 244899 | PSR244899 | CONSUMABLES | B | V1 | 2200 | ERSA | OTHERS | PSRLT-3.96-MN-CONDUIT, FLEXIBLE, METALLIC, 3/4 DIAMETER, GALVANIZED STEEL, LIQUID TIGHT, WITH PVC JACKET, MAXIMUM WORKING TEMPERATURE: 60 DEG. C., FOR CORROSIVE ENVIRONMENT/INDUSTRIAL APPLICATIONS, ACCEPTABLE BRANDS: ANACONDA, ARR | PSRLT-3.96-MN-CONDUIT, FLEXIBLE, METALLIC, 3/4 DIAMETER, GALVANIZED STEEL, LIQUID TIGHT, WITH PVC JACKET, MAXIMUM WORKING TEMPERATURE: 60 DEG. C., FOR CORROSIVE ENVIRONMENT/INDUSTRIAL APPLICATIONS, ACCEPTABLE BRANDS: ANACONDA, ARROWTITE, UNIFLEX OR EQUIVALENT | M |  |  | UNIC HARDWARE | URL NOT FOUND | [11 empty] | UNIC HARDWARE | [8 empty] | CLEANSED | CONDUIT | NO MODIFIER | TYPE | FLEXIBLE,METALLIC,LIQUID TIGHT | TRADE SIZE | DIA 3/4 IN | LENGTH |  | MATERIAL | STEEL GALVANIZED | HAZARD CLASS |  | CERTIFICATION/STANDARD |  | ADDITIONAL FEATURES EN | PSRLT-3.96-MN,W/ PVC JACKET,MAXIMUM WORKING TEMPERATURE:60 DEG C,FOR CORROSIVE ENVIRONMENT/INDUSTRIAL APPLICATIONS,ACCEPTABLE BRANDS:ANACONDA,ARROWTITE,UNIFLEX OR EQUIVALENT | ADDITIONAL FEATURES ES |  | ADDITIONAL FEATURES FR | [43 empty] | PRODUCTION COMPLETED
STP_005 | Data Enrichment | NEN | NEN | OK | 24-11-2022 | 05-12-2022 |  | PASAR_8927 | 036440 | PSR036440 | CONSUMABLES | B | V1 | 2200 | ERSA | OTHERS | PSRLT-4.02-MN-CONDUIT, RIGID STEEL, 3/4 NOMINAL DIAMETER X 10 FEET LONG, WT: 2.87 MM, HOT-DIP GALVANIZED, WITH NPT MALE THREADS ON BOTH ENDS AND A NPT FEMALE COUPLING THREADED ONTO ONE END | PSRLT-4.02-MN-CONDUIT, RIGID STEEL, 3/4 NOMINAL DIAMETER X 10 FEET LONG, WT: 2.87 MM, HOT-DIP GALVANIZED, WITH NPT MALE THREADS ON BOTH ENDS AND A NPT FEMALE COUPLING THREADED ONTO ONE END | LG |  |  | JVRA INDUSTRIAL SALES AND SERVICES | URL NOT FOUND | [11 empty] | JVRA INDUSTRIAL SALES AND SERVICES | [8 empty] | CLEANSED | CONDUIT | NO MODIFIER | TYPE |  | TRADE SIZE | DIA 3/4 IN | LENGTH | 10 FT | MATERIAL | RIGID STEEL HOT-DIP GALVANIZED | HAZARD CLASS |  | CERTIFICATION/STANDARD |  | ADDITIONAL FEATURES EN | PSRLT-4.02-MN-CONDUIT,WALL THICKNESS:2.87 MM,W/ MNPT THREADED ON BOTH ENDS AND A FNPT COUPLING THREADED ONTO ONE END | ADDITIONAL FEATURES ES |  | ADDITIONAL FEATURES FR | [43 empty] | PRODUCTION COMPLETED
STP_005 | Data Enrichment | NEN | NEN | OK | 24-11-2022 | 05-12-2022 |  | PASAR_9453 | 140752 | PSR140752 | CONSUMABLES | C | V1 | 2210 | ERSA | OTHERS | PSRLT-5.25-MN-CONDUIT, RIGID PVC, SCH 40, 1-1/4 NOMINAL DIAMETER X 10 FEET LONG, OD: 1.66, WITH COUPLING | PSRLT-5.25-MN-CONDUIT, RIGID PVC, SCH 40, 1-1/4 NOMINAL DIAMETER X 10 FEET LONG, OD: 1.66, WITH COUPLING | LG |  |  | ORMOC LIBERTY MARKETING, INC. | URL NOT FOUND | [11 empty] | ORMOC LIBERTY MARKETING,INC. | [8 empty] | CLEANSED | CONDUIT | NO MODIFIER | TYPE |  | TRADE SIZE | 1-1/4 X 1.66 IN | LENGTH | 10 FT | MATERIAL | RIGID PVC | HAZARD CLASS |  | CERTIFICATION/STANDARD |  | ADDITIONAL FEATURES EN | PSRLT-5.25-MN,SCHEDULE RATING:SCH 40,W/ COUPLING | ADDITIONAL FEATURES ES |  | ADDITIONAL FEATURES FR | [43 empty] | PRODUCTION COMPLETED
STP_005 | Data Enrichment | NEN | NEN | OK | 24-11-2022 | 05-12-2022 |  | PASAR_9454 | 140554 | PSR140554 | CONSUMABLES | C | V1 | 2210 | ERSA | OTHERS | PSRLT-5.25-MN-CONDUIT, RIGID PVC, SCH 40, 3/4 NOMINAL DIAMETER X 10 FEET LONG, O.D.: 1.05, WITH COUPLING | PSRLT-5.25-MN-CONDUIT, RIGID PVC, SCH 40, 3/4 NOMINAL DIAMETER X 10 FEET LONG, O.D.: 1.05, WITH COUPLING | LG |  |  | ORMOC MACMERCURY HARDWARE AND ALLIED SERVICES, INC. | URL NOT FOUND | [11 empty] | ORMOC MACMERCURY HARDWARE AND ALLIED SERVICES,INC. | [8 empty] | CLEANSED | CONDUIT | NO MODIFIER | TYPE |  | TRADE SIZE | ND 3/4 X OD 1.05 IN | LENGTH | 10 FT | MATERIAL | RIGID PVC | HAZARD CLASS |  | CERTIFICATION/STANDARD |  | ADDITIONAL FEATURES EN | PSRLT-5.25-MN,SCHEDULE RATING:SCH 40,W/ COUPLING | ADDITIONAL FEATURES ES |  | ADDITIONAL FEATURES FR | [43 empty] | PRODUCTION COMPLETED
STP_005 | Data Enrichment | NEN | NEN | OK | 24-11-2022 | 05-12-2022 |  | PASAR_9674 | 244879 | PSR244879 | CONSUMABLES | B | V1 | 2200 | ERSA | OTHERS | PSRLT-5.76-MN-CONDUIT, FLEXIBLE, METALLIC, 1/2 DIAMETER, GALVANIZED STEEL, LIQUID-TIGHT, WITH PVC JACKET, 60 DEG C MAXIMUM WORKING TEMPERATURE, FOR CORROSIVE ENVIRONMENT/INDUSTRIAL APPLICATIONS, ACCEPTABLE BRANDS: ANACONDA, ARROWT | PSRLT-5.76-MN-CONDUIT, FLEXIBLE, METALLIC, 1/2 DIAMETER, GALVANIZED STEEL, LIQUID-TIGHT, WITH PVC JACKET, 60 DEG C MAXIMUM WORKING TEMPERATURE, FOR CORROSIVE ENVIRONMENT/INDUSTRIAL APPLICATIONS, ACCEPTABLE BRANDS: ANACONDA, ARROWTITE, UNIFLEX OR EQUIVALENT | M |  |  | UP TOWN INDL SALES INC | URL NOT FOUND | [11 empty] | UP TOWN INDL SALES INC | [8 empty] | CLEANSED | CONDUIT | NO MODIFIER | TYPE | FLEXIBLE,METALLIC,LIQUID-TIGHT | TRADE SIZE | DIA 1/2 IN | LENGTH |  | MATERIAL | STEEL GALVANIZED | HAZARD CLASS |  | CERTIFICATION/STANDARD |  | ADDITIONAL FEATURES EN | PSRLT-5.76-MN,W/ PVC JACKET,MAXIMUM WORKING TEMPERATURE:60 DEG C,FOR CORROSIVE ENVIRONMENT/INDUSTRIAL APPLICATIONS,ACCEPTABLE BRANDS:ANACONDA,ARROWTITE,UNIFLEX OR EQUIVALENT | ADDITIONAL FEATURES ES |  | ADDITIONAL FEATURES FR | [43 empty] | PRODUCTION COMPLETED
STP_005 | Data Enrichment | NEN | NEN | OK | 24-11-2022 | 05-12-2022 |  | PASAR_9894 | 595553 | PSR595553 | CONSUMABLES | B | V1 | 4090 | ERSA | OTHERS | PSRLT-6.22-MN-REGULATOR, FLOWMETER, COMPRESSED GAS, FOR INERT GAS SERVICE: ARGON/HELIUM/CO2 AND AR/CO2 MIX; MAX. INLET PRESSURE: 3000 PSIG; INLET CONNECTION: CGA 580; OUTLET CONNECTION: 5/8-18 FEMALE, WITH GAUGE; P/N 0781-2723; BR | PSRLT-6.22-MN-REGULATOR, FLOWMETER, COMPRESSED GAS, FOR INERT GAS SERVICE: ARGON/HELIUM/CO2 AND AR/CO2 MIX; MAX. INLET PRESSURE: 3000 PSIG; INLET CONNECTION: CGA 580; OUTLET CONNECTION: 5/8-18 FEMALE, WITH GAUGE; P/N 0781-2723; BRAND/MODEL: VICTOR® MEDALIST™ HRF 1425-580; MFR: VICTOR® EQUIPMENT COMPANY, U.S.A.; FOR TIG/MIG WELDING | SE |  |  | TOOLEC, INCORPORATED | https://weldfabulous.com/victor-0781-2743-hrf-1425-580-flow-meter-regulator-with-10-ft-hose-cga-580/ |  | VICTOR® EQUIPMENT COMPANY,U.S.A | HRF 1425-580 |  | 0781-2723 | [6 empty] | TOOLEC,INCORPORATED | [8 empty] | ENRICHED | REGULATOR | FLOW | TYPE | COMPRESSED GAS | FLOW RATING |  | CONNECTION TYPE/PORT SIZE | CGA 580 INLET X 5/8-18 FEMALE OUTLET | PRESSURE RATING | 3000 PSIG | TEMPERATURE RATING |  | OVERALL SIZE |  | BODY MATERIAL | BRASS | DISPLAY TYPE |  | OPERATOR TYPE |  | HAZARD CLASS |  | CERTIFICATION/STANDARD |  | ADDITIONAL FEATURES EN | PSRLT-6.22-MN,FOR INERT GAS SERVICE:ARGON/HELIUM/CO2 AND AR/CO2 MIX,MAX,W/ GAUGE,BRAND:VICTOR® MEDALIST™,FOR TIG/MIG WELDING | ADDITIONAL FEATURES ES |  | ADDITIONAL FEATURES FR | [33 empty] | PRODUCTION COMPLETED
STP_005 | Data Enrichment | NEN | NEN | OK | 24-11-2022 | 05-12-2022 |  | PASAR_11341 | 119837 | PSR119837 | CONSUMABLES | C | PD | 5110 | ERSA | OTHERS | REGULATOR, AIR PRESSURE, 12.7 mm DIAMETER REGULATOR, PRESSURE, AIR, 0~250 PSIG (0 TO 17 BAR), 12.7 mm DIA.; 20 mm MPT, 120 mm OVERALL HEIGHT, TAMPERPROOF, MAXIMUM SUPPLY PRESSURE: 300 PSIG (21 BAR), WATTS BR | REGULATOR, AIR PRESSURE, 12.7 mm DIAMETER REGULATOR, PRESSURE, AIR, 0~250 PSIG (0 TO 17 BAR), 12.7 mm DIA.; 20 mm MPT, 120 mm OVERALL HEIGHT, TAMPERPROOF, MAXIMUM SUPPLY PRESSURE: 300 PSIG (21 BAR), WATTS BR | PC |  |  |  | URL NOT FOUND |  | BR WATTS | [18 empty] | CLEANSED | REGULATOR | PRESSURE | TYPE | AIR | CONNECTION TYPE/PORT SIZE |  | REGULATING RANGE | 0-250 PSIG | SIZE | DIA 12.7 X 20 MPT X HT 120 MM | FLOW RATING |  | PRESSURE RATING | 300 PSIG MAX | TEMPERATURE RATING |  | BODY MATERIAL |  | OPERATOR TYPE |  | DISPLAY TYPE |  | HAZARD CLASS |  | CERTIFICATION/STANDARD |  | ADDITIONAL FEATURES EN | TAMPERPROOF | ADDITIONAL FEATURES ES |  | ADDITIONAL FEATURES FR | [31 empty] | PRODUCTION COMPLETED
STP_005 | Data Enrichment | NEN | NEN | OK | 24-11-2022 | 05-12-2022 |  | PASAR_11351 | 346549 | PSR346549 | CRITICAL | B | PD | 5110 | ERSA | OTHERS | REGULATOR, GAS, DUAL STAGE, MODEL 332-3301-CGA, OUTLET PRESSURE: 0-100 PSIG; OUTLET GAUGE: 30-0-200 PSIG; INLET GAUGE: 0-4000 PSIG; OUTLET ASSEMBLY: 1/4 FPT PORT; STANDARD ASSEMBLY GAUGES (PSIG/kPa); INLET CONNECTIONS: CGA; MATERIALS: | REGULATOR, GAS, DUAL STAGE, MODEL 332-3301-CGA, OUTLET PRESSURE: 0-100 PSIG; OUTLET GAUGE: 30-0-200 PSIG; INLET GAUGE: 0-4000 PSIG; OUTLET ASSEMBLY: 1/4 FPT PORT; STANDARD ASSEMBLY GAUGES (PSIG/kPa); INLET CONNECTIONS: CGA; MATERIALS: BODY - 316L STAINLESS STEEL BARSTOCK; BONNET: CHROME - PLATED DIE CAST ZINC; SEAT - PTFE; FILTER - 10 MICRON PATENTED STAINLESS STEEL MULTI-LAYER MESH; DIAPHRAGM - 316L STAINLESS STEEL; INTERNAL SEALS - PTFE; MANUFACTURER: CONCOA® PRECISION GAS CONTROLS, U.S.A. | PC |  |  |  | URL NOT FOUND |  | CONCOA® PRECISION GAS CONTROLS,U.S.A. | 332-3301-CGA | [17 empty] | CLEANSED | REGULATOR | PRESSURE | TYPE | GAS,DUAL STAGE | CONNECTION TYPE/PORT SIZE | CGA X 1/4 FPT | REGULATING RANGE | 0-4000 PSIG INLET,0-100 PSIG OUTLET | SIZE |  | FLOW RATING |  | PRESSURE RATING |  | TEMPERATURE RATING |  | BODY MATERIAL | STAINLESS STEEL 316L | OPERATOR TYPE |  | DISPLAY TYPE |  | HAZARD CLASS |  | CERTIFICATION/STANDARD |  | ADDITIONAL FEATURES EN | OUTLET GAUGE:30-0-200 PSIG,STANDARD ASSEMBLY GAUGES (PSIG/KPA),MATERIALS:BARSTOCK,BONNET:CHROME-PLATED DIE CAST ZINC,SEAT:PTFE,FILTER:10 UM PATENTED STAINLESS STEEL MULTI-LAYER MESH,DIAPHRAGM:STAINLESS STEEL 316L,INTERNAL SEALS-PTFE | ADDITIONAL FEATURES ES |  | ADDITIONAL FEATURES FR | [31 empty] | PRODUCTION COMPLETED
STP_005 | Data Enrichment | NEN | NEN | OK | 24-11-2022 | 05-12-2022 |  | PASAR_11984 | 032625 | PSR032625 | CONSUMABLES | C | PD | 4900 | ERSA | OTHERS | ROPE, WIRE, LIFTING, P/N 6X29FI+IWR-16-1770, 35X7-16-1770, SPARE CODE: A0604.35.17, DRAWING NO: CN0536DD0604MP1-6; FOR TOWER CRANE, QTZ160(TC7013-10E), R: 35 m, H: 25.5 m, MFR: ZOOMLION HEAVY INDUSTRY SCIENCE & TECHNOLOGY DEVELOPMENT CO. | ROPE, WIRE, LIFTING, P/N 6X29FI+IWR-16-1770, 35X7-16-1770, SPARE CODE: A0604.35.17, DRAWING NO: CN0536DD0604MP1-6; FOR TOWER CRANE, QTZ160(TC7013-10E), R: 35 m, H: 25.5 m, MFR: ZOOMLION HEAVY INDUSTRY SCIENCE & TECHNOLOGY DEVELOPMENT CO. | M |  |  |  | URL NOT FOUND |  | ZOOMLION HEAVY INDUSTRY SCIENCE & TECHNOLOGY DEVELOPMENT CO. | 6X29 FI+IWR-16-1770 | [10 empty] | TOWER CRANE,R:35 M,H:25.5 M | QTZ160(TC7013-10E) |  | CN0536DD0604MP1-6 |  |  |  | CLEANSED | ROPE | WIRE | TYPE | LIFTING | STRUCTURE | 35 X 7-16-1770 | DIAMETER |  | LENGTH |  | LOAD RATING |  | MATERIAL |  | HAZARD CLASS |  | CERTIFICATION/STANDARD |  | ADDITIONAL FEATURES EN | SPARE CODE:A0604.35.17 | ADDITIONAL FEATURES ES |  | ADDITIONAL FEATURES FR | [39 empty] | PRODUCTION COMPLETED
STP_005 | Data Enrichment | NEN | NEN | OK | 24-11-2022 | 05-12-2022 |  | PASAR_11986 | 032621 | PSR032621 | CONSUMABLES | C | PD | 4900 | ERSA | OTHERS | ROPE, WIRE, TROLLEY, P/N 6X19-9.3-1700-II, SPARE CODE: A0604.35.12, DRAWING NO: CN0536DD0604MP1-6; FOR TOWER CRANE, QTZ160(TC7013-10E), R: 35 m, H: 25.5 m, MFR: ZOOMLION HEAVY INDUSTRY SCIENCE & TECHNOLOGY DEVELOPMENT CO. | ROPE, WIRE, TROLLEY, P/N 6X19-9.3-1700-II, SPARE CODE: A0604.35.12, DRAWING NO: CN0536DD0604MP1-6; FOR TOWER CRANE, QTZ160(TC7013-10E), R: 35 m, H: 25.5 m, MFR: ZOOMLION HEAVY INDUSTRY SCIENCE & TECHNOLOGY DEVELOPMENT CO. | M |  |  |  | URL NOT FOUND |  | ZOOMLION HEAVY INDUSTRY SCIENCE & TECHNOLOGY DEVELOPMENT CO. | 6X19-9.3-1700-II | [10 empty] | TOWER CRANE,R:35 M,H:25.5 M | QTZ160(TC7013-10E) |  | CN0536DD0604MP1-6 |  |  |  | CLEANSED | ROPE | WIRE | TYPE | TROLLEY | STRUCTURE |  | DIAMETER |  | LENGTH |  | LOAD RATING |  | MATERIAL |  | HAZARD CLASS |  | CERTIFICATION/STANDARD |  | ADDITIONAL FEATURES EN | SPARE CODE:A0604.35.12 | ADDITIONAL FEATURES ES |  | ADDITIONAL FEATURES FR | [39 empty] | PRODUCTION COMPLETED
STP_005 | Data Enrichment | NEN | NEN | OK | 24-11-2022 | 05-12-2022 |  | PASAR_13786 | 014915 | PSR014915 | CRITICAL | B | ND | 5920 | ZCAP | ROTABLE | TORQUE CYLINDER, PNEUMATIC, VALVE ACTUATOR; CYLINDER TYPE: DOUBLE ACTING PNEUMATIC (NB-13N); SUPPLY PRESSURE: 0.4MPaG; VALVE ACTION: ENERGIZED POSITION OPEN; O-C SPEED: O-C WITHIN 1.0; FLUID: AIR AND O2: 80~90%; INLET PRESSURE: | TORQUE CYLINDER, PNEUMATIC, VALVE ACTUATOR; CYLINDER TYPE: DOUBLE ACTING PNEUMATIC (NB-13N); SUPPLY PRESSURE: 0.4MPaG; VALVE ACTION: ENERGIZED POSITION OPEN; O-C SPEED: O-C WITHIN 1.0; FLUID: AIR AND O2: 80~90%; INLET PRESSURE: 25 TO -73kPaG; OUTLET PRESSURE: -73 TO 25kPaG; TEMP.: 0-45 DEG. C.; ACCESSORIES SOLENOID VALVE: M65G-10-A12PG-TF; VOLTAGE: AC 100V 60 Hz; SILENCER FOR SV: AN30-03; PROXIMITY SWITCH: IGB2008-BAROG/UP(2) SUPPLY; AIR SET: QEV2-10(2) | PC |  |  | MESCO, INC. | URL NOT FOUND | [11 empty] | MESCO,INC. | [8 empty] | CLEANSED | CYLINDER | NO MODIFIER | TYPE | TORQUE,DOUBLE ACTING PNEUMATIC | CAPACITY |  | MATERIAL |  | SIZE |  | HAZARD CLASS |  | CERTIFICATION/STANDARD |  | ADDITIONAL FEATURES EN | VALVE ACTUATOR,CYLINDER TYPE:(NB-13N),SUPPLY PRESSURE:0.4 MPAG,VALVE ACTION:ENERGIZED POSITION OPEN,O-C SPEED:O-C WITHIN 1.0,FLUID:AIR AND O2:80-90 PCT,INLET PRESSURE:25 TO -73 KPAG,OUTLET PRESSURE:-73 TO 25 KPAG,TEMPERATURE RATING:0-45 DEG C,ACCESSORIES SOLENOID VALVE:M65G-10-A12PG-TF,VOLTAGE:AC 100 V 60 HZ,SILENCER FOR SV:AN30-03,PROXIMITY SWITCH:IGB2008-BAROG/UP(2) SUPPLY,AIR SET:QEV2-10(2) | ADDITIONAL FEATURES ES |  | ADDITIONAL FEATURES FR | [43 empty] | PRODUCTION COMPLETED
STP_005 | Data Enrichment | NEN | NEN | OK | 24-11-2022 | 05-12-2022 |  | PASAR_14177 | 629116 | PSR629116 | CRITICAL | B | PD | 2240 | ZCAP | ROTABLE | VALVE ASSY, BUTTERFLY, HG14466HM DN 250, HIGH PERFORMANCE, DEGREASED WAFER TYPE FOR FLANGES ACC.PN10; MAX.WORKING PRESSURE: 25 BAR; DOUBLE ECCENTRIC DESIGN; FACE-TO-FACE DIMENSION ACC.DIN 3202 K1; BODY MATERIAL: STEEL, 1.0619 (GP240GH); | VALVE ASSY, BUTTERFLY, HG14466HM DN 250, HIGH PERFORMANCE, DEGREASED WAFER TYPE FOR FLANGES ACC.PN10; MAX.WORKING PRESSURE: 25 BAR; DOUBLE ECCENTRIC DESIGN; FACE-TO-FACE DIMENSION ACC.DIN 3202 K1; BODY MATERIAL: STEEL, 1.0619 (GP240GH); DISC MATERIAL: STAINLESS STEEL; SEAT MATERIAL: STAINLESS STEEL, 1.4571, NITRATED; PACKING MATERIAL: GRAPHITE; LEAKAGE RATE: 2 ACC. DIN 3230/T3; COMPLETE WITH VHG1125012 MULTITOP, MOUNTING PLATE ALUMINIUM; F12/SQUARE 27, DN 200-250; AND APM 6DA PNEUMATIC ACTUATOR, F12 WITH TRAVEL STOP IN BOTH DIRECTIONS; DOUBLE ACTING; AIR PRESSURE: MAX. 10 BAR; AIR PRESSURE AVAILABLE: 4 BAR; BODY: ALUMINIUM HART-COATED PROTECTED; PISTONS ALUMINIUM; TRAVEL STOP IN OPEN/CLOSED POSITION; FOR VALVE NOS. KV2641, KV2642, KV2647, KV2648, KV2632, KV2633 AND KV2634, MFR. PART NO. ASP 2H39, MFR. GEFA; FOR LINDE OXYGEN PLANT MOLECULAR SIEVE, IDENT. NO. 149224. | AY |  |  | LINDE AG WERKSGRUPPE VERFAHRENSTECHNIK | https://www.gefa.com/en/products/gefa-processtechnik/valve-technology/butterfly-valves/double-eccentric-valves/hg1-detail | http://www.gefa.com.cn/pic/HG.pdf | GEFA | HG14466HM |  | ASP 2H39 | [6 empty] | LINDE AG WERKSGRUPPE VERFAHRENSTECHNIK | [8 empty] | ENRICHED | VALVE | BUTTERFLY | TYPE | DEGREASED WAFER,HIGH PERFORMANCE | NOMINAL SIZE | DN 250 | END CONNECTION |  | CONFIGURATION |  | END TO END DISTANCE |  | BODY MATERIAL | STEEL 1.0619 (GP240GH) | PRESSURE CLASS/RATING | 25 BAR | DESIGN PRESSURE |  | TEMPERATURE RATING | -50 TO + 450 DEG C | OPERATED |  | TRIM |  | SOFTGOODS |  | HAZARD CLASS |  | CERTIFICATION/STANDARD | DIN 3202 K1,DIN 3230/T3 | ADDITIONAL FEATURES EN | ASSEMBLY,FOR FLANGES ACCORDING PN 10,DOUBLE ECCENTRIC DESIGN,DISC MATERIAL:STAINLESS STEEL,SEAT MATERIAL:STAINLESS STEEL 1.4571 NITRATED,PACKING MATERIAL:GRAPHITE,LEAKAGE RATE:2 ACC,COMPLETE W/ VHG1125012 MULTITOP,MOUNTING PLATE ALUMINIUM,F12/SQUARE 27,DN 200-250 AND APM 6DA PNEUMATIC ACTUATOR,F12 W/ TRAVEL STOP IN BOTH DIRECTIONS,DOUBLE ACTING,AIR PRESSURE:MAX. 10 BAR,AIR PRESSURE AVAILABLE:4 BAR,BODY:ALUMINIUM HART-COATED PROTECTED,PISTONS ALUMINIUM,TRAVEL STOP IN OPEN/CLOSED POSITION,FOR VALVE NOS. KV2641,KV2642,KV2647,KV2648,KV2632,KV2633 AND KV2634,FOR LINDE OXYGEN PLANT MOLECULAR SIEVE,IDENTIFICATION NO:149224 | ADDITIONAL FEATURES ES |  | ADDITIONAL FEATURES FR | [27 empty] | PRODUCTION COMPLETED