## Sheet1
Project Code | Activities | Production User | CA Code | Production Comments | Start Date | End Date | Remarks | Griha ID | SN | PASAR MATERIAL NUMBER | INVENTORY TYPE | BI CODE | MRP TYPE | MATERIAL GROUP | MATERIAL TYPE | SAP INVENTORY TYPE | SHORT DESCRIPTION | LONG DESCRIPTION | UM | SAP PN | SAP MFG NAME | SUPPLIER (source list) | Reference URL | Reference URL 1 | Manufacturer Name | Manufacturer Part Number | Alternate Manufacturer | Alternate Manufacturer Part Number | Alternate Manufacturer 1 | Alternate Manufacturer Part Number 1 | Alternate Manufacturer 2 | Alternate Manufacturer Part Number 2 | Alternate Manufacturer 3 | Alternate Manufacturer Part Number 3 | Supplier Name | Supplier Part Number | Equipment Name | Equipment Model | Equipment Manufacturer | Drawing Number | Drawing Version | Serial Number | Item Number | Enriched/Cleansed | Noun | Modifier | Attribute Name 1 | Attribute Value 1 | Attribute Name 2 | Attribute Value 2 | Attribute Name 3 | Attribute Value 3 | Attribute Name 4 | Attribute Value 4 | Attribute Name 5 | Attribute Value 5 | Attribute Name 6 | Attribute Value 6 | Attribute Name 7 | Attribute Value 7 | Attribute Name 8 | Attribute Value 8 | Attribute Name 9 | Attribute Value 9 | Attribute Name 10 | Attribute Value 10 | Attribute Name 11 | Attribute Value 11 | Attribute Name 12 | Attribute Value 12 | Attribute Name 13 | Attribute Value 13 | Attribute Name 14 | Attribute Value 14 | Attribute Name 15 | Attribute Value 15 | Attribute Name 16 | Attribute Value 16 | Attribute Name 17 | Attribute Value 17 | Attribute Name 18 | Attribute Value 18 | Attribute Name 19 | Attribute Value 19 | Attribute Name 20 | Attribute Value 20 | Attribute Name 21 | Attribute Value 21 | Attribute Name 22 | Attribute Value 22 | Attribute Name 23 | Attribute Value 23 | Attribute Name 24 | Attribute Value 24 | Attribute Name 25 | Attribute Value 25 | Attribute Name 26 | Attribute Value 26 | Attribute Name 27 | Attribute Value 27 | Attribute Name 28 | Attribute Value 28 | Attribute Name 29 | Attribute Value 29 | Attribute Name 30 | Attribute Value 30 | status
STP_005 | Data Enrichment | SZO | SZO | OK | 14-12-2022 | 21-12-2022 |  | PASAR_7875 | 438460 | PSR438460 | CONSUMABLES | B | PD | 2230 | UNBW | CAPITAL | PSRLT-10.33-MN-SEAL SET, SHAFT ASSEMBLY, P/N 697 0032268, POS. 00117, REFERENCE DWG. NO. 6915258338, FOR LINDE EXPANSION TURBINE TYPE ETF 125 NS, MACHINE NOS. 15-2946/15-2947, MFR: ATLAS COPCO ENERGAS GmbH, GERMANY | PSRLT-10.33-MN-SEAL SET, SHAFT ASSEMBLY, P/N 697 0032268, POS. 00117, REFERENCE DWG. NO. 6915258338, FOR LINDE EXPANSION TURBINE TYPE ETF 125 NS, MACHINE NOS. 15-2946/15-2947, MFR: ATLAS COPCO ENERGAS GmbH, GERMANY | SE | 697 0032268 | ATLAS COPCO | ATLAS COPCO (THAILAND) LTD | URL NOT FOUND |  | ATLAS COPCO | 697 0032268 | [8 empty] | ATLAS COPCO (THAILAND) LTD |  | LINDE EXPANSION TURBINE MACHINE NOS 15-2946/15-2947 | ETF 125 NS | ATLAS COPCO ENERGAS GmbH, GERMANY | 6915258338 |  |  |  | CLEANSED | SEAL | NO MODIFIER | TYPE |  | DIMENSIONS |  | MATERIAL |  | HAZARD CLASS |  | CERTIFICATION/STANDARD |  | ADDITIONAL FEATURES EN | SET,SHAFT ASSEMBLY,POS:00117,PSRLT-10.33-MN | ADDITIONAL FEATURES ES |  | ADDITIONAL FEATURES FR | [45 empty] | production Completed
STP_005 | Data Enrichment | SZO | SZO | OK | 14-12-2022 | 21-12-2022 |  | PASAR_7846 | 039979 | PSR039979 | CONSUMABLES | B | V1 | 2230 | ERSA | OTHERS | PSRLT-10.14-MN-SEAL, PACKING, SINGLE LIP TYPE, POLYURETHANE, RECOIL CYLINDER PISTON, 45 MM I.D. X 70 MM O.D. X 15 MM OVER-ALL THICKNESS, FRONT PROFILE 60 MM O.D. X 4 MM DEPTH, TRACK GROUP; FOR YUCHAI HYDRAULIC | PSRLT-10.14-MN-SEAL, PACKING, SINGLE LIP TYPE, POLYURETHANE, RECOIL CYLINDER PISTON, 45 MM I.D. X 70 MM O.D. X 15 MM OVER-ALL THICKNESS, FRONT PROFILE 60 MM O.D. X 4 MM DEPTH, TRACK GROUP; FOR YUCHAI HYDRAULIC EXCAVATOR MODEL YC210LC-8, SERIAL NO. 8830100983 | PC |  |  | GENERAL EXPORTATION (H.K.) CO., LTD. | URL NOT FOUND | [11 empty] | GENERAL EXPORTATION (H.K.) CO., LTD. |  | HYDRAULIC EXCAVATOR TRACK GROUP | YC210LC-8 | YUCHAI |  |  | 8830100983 |  | CLEANSED | SEAL | OIL | TYPE | PACKING | INSIDE DIAMETER | 45 MM | OUTSIDE DIAMETER | 70 MM | WIDTH | 15 MM | NUMBER OF LIP | 1 | SEAL DESIGN |  | MATERIAL | POLYURETHANE | SPEED RATING |  | PRESSURE RATING |  | TEMPERATURE RATING |  | HAZARD CLASS |  | CERTIFICATION/STANDARD |  | ADDITIONAL FEATURES EN | RECOIL CYLINDER PISTON,FRONT PROFILE OUTER DIAMETER:60 X DEPTH 4 MM,PSRLT-10.14-MN | ADDITIONAL FEATURES ES |  | ADDITIONAL FEATURES FR | [31 empty] | production Completed
STP_005 | Data Enrichment | SZO | SZO | OK | 14-12-2022 | 21-12-2022 |  | PASAR_8772 | 104618 | PSR104618 | CRITICAL | A | V1 | 3730 | ERSA | OTHERS | PSRLT-3.59-MN-SEAL, ARM PIN, P/N 7K-9205, BUCKET CONTROL GROUP, IMPLEMENT; FOR CATERPILLAR® WHEEL LOADER MODEL 950H | PSRLT-3.59-MN-SEAL, ARM PIN, P/N 7K-9205, BUCKET CONTROL GROUP, IMPLEMENT; FOR CATERPILLAR® WHEEL LOADER MODEL 950H | PC | P/N 7K-9205 | CATERPILLAR | HIGHLAND TRACTOR PARTS, INC. | https://parts.cat.com/en/catcorp/7K-9205 |  | CATERPILLAR | 7K-9205 | [8 empty] | HIGHLAND TRACTOR PARTS, INC. |  | BUCKET CONTROL GROUP,IMPLEMENT,WHEEL LOADER | 950H | CATERPILLAR |  |  |  |  | ENRICHED | SEAL | NO MODIFIER | TYPE | ARM PIN | DIMENSIONS | ID 64 MM | MATERIAL |  | HAZARD CLASS |  | CERTIFICATION/STANDARD |  | ADDITIONAL FEATURES EN | PSRLT-3.59-MN | ADDITIONAL FEATURES ES |  | ADDITIONAL FEATURES FR | [45 empty] | production Completed
STP_005 | Data Enrichment | SZO | SZO | OK | 14-12-2022 | 21-12-2022 |  | PASAR_8066 | 032073 | PSR032073 | CONSUMABLES | B | V1 | 5100 | ERSA | OTHERS | PSRLT-11.61-MN-SWITCH, PRESSURE, P/N B4415, MATERIAL: CAST ALUMINIUM, SPARE CODE: A0302.1.5; FOR BEINJING CONCENTRATE PNUEMATIC CONVEYING DEVICE, MFR: NORGEN | PSRLT-11.61-MN-SWITCH, PRESSURE, P/N B4415, MATERIAL: CAST ALUMINIUM, SPARE CODE: A0302.1.5; FOR BEINJING CONCENTRATE PNUEMATIC CONVEYING DEVICE, MFR: NORGEN | PC |  |  | CHINA NERIN ENGINEERING CO., LTD. | URL NOT FOUND |  |  | B4415 | [8 empty] | CHINA NERIN ENGINEERING CO., LTD. |  | BEINJING CONCENTRATE PNUEMATIC CONVEYING DEVICE |  | NORGEN |  |  |  |  | CLEANSED | SWITCH | PRESSURE | TYPE |  | MEASURING RANGE |  | PROCESS CONNECTION |  | CONTACT CONFIGURATION |  | ENCLOSURE |  | TEMPERATURE RATING |  | MOUNTING TYPE |  | VOLTAGE RATING |  | CURRENT RATING |  | ACTION |  | MATERIAL | CAST ALUMINIUM | SIZE |  | HAZARD CLASS |  | CERTIFICATION/STANDARD |  | ADDITIONAL FEATURES EN | SPARE CODE:A0302.1.5,PSRLT-11.61-MN | ADDITIONAL FEATURES ES |  | ADDITIONAL FEATURES FR | [27 empty] | production Completed
STP_005 | Data Enrichment | SZO | SZO | OK | 14-12-2022 | 21-12-2022 |  | PASAR_8383 | 031778 | PSR031778 | CONSUMABLES | B | V1 | 1600 | ERSA | OTHERS | PSRLT-18.88-MN-SWITCH, SAFETY, OUTOTEC P/N 511932, MODEL: OTP 75T30, IP65, Imax: 100 A, Ip: 50 kA; FOR ANODE CASTING (ELECTRICAL START-UP/PRODUCTION SECURING PARTS), MFR: ABB | PSRLT-18.88-MN-SWITCH, SAFETY, OUTOTEC P/N 511932, MODEL: OTP 75T30, IP65, Imax: 100 A, Ip: 50 kA; FOR ANODE CASTING (ELECTRICAL START-UP/PRODUCTION SECURING PARTS), MFR: ABB | PC | 511932, OTP 75T30 | ABB |  | URL NOT FOUND |  | OUTOTEC | 511932 | ABB | OTP 75T30 | [8 empty] | ANODE CASTING (ELECTRICAL START-UP/PRODUCTION SECURING PARTS) |  | ABB |  |  |  |  | CLEANSED | SWITCH | SAFETY | TYPE |  | VOLTAGE RATING |  | CURRENT RATING | 100 A | LOAD BREAKING CAPACITY |  | SHORT CIRCUIT CURRENT | 50 KA | CONTACT CONFIGURATION |  | FUSE DETAILS |  | CONNECTION TYPE |  | ENCLOSURE | IP65 | MOUNTING TYPE |  | TEMPERATURE RATING |  | POWER RATING |  | FREQUENCY RATING |  | ACTION |  | MATERIAL |  | SIZE |  | HAZARD CLASS |  | CERTIFICATION/STANDARD |  | ADDITIONAL FEATURES EN | PSRLT-18.88-MN | ADDITIONAL FEATURES ES |  | ADDITIONAL FEATURES FR | [19 empty] | production Completed
STP_005 | Data Enrichment | SZO | SZO | OK | 14-12-2022 | 21-12-2022 |  | PASAR_12246 | 034792 | PSR034792 | CRITICAL | B | PD | 2230 | ERSA | OTHERS | SEAL, FEED, CODE: M52814-6P, POSITION NO.: 6, REFERENCE DRAWING NO.: M52814(W); FOR FEED END ASSEMBLY OF Ø5.2×8.5M OVERFLOW BALL MILL; MFR: CITIC HEAVY MACHINERY INC. | SEAL, FEED, CODE: M52814-6P, POSITION NO.: 6, REFERENCE DRAWING NO.: M52814(W); FOR FEED END ASSEMBLY OF Ø5.2×8.5M OVERFLOW BALL MILL; MFR: CITIC HEAVY MACHINERY INC. | SE |  |  |  | URL NOT FOUND |  |  | M52814-6P | [10 empty] | FEED END ASSEMBLY OF DIA:5.2 X 8.5 MM OVERFLOW BALL MILL |  | CITIC HEAVY MACHINERY INC | M52814(W) |  |  |  | CLEANSED | SEAL | NO MODIFIER | TYPE |  | DIMENSIONS |  | MATERIAL |  | HAZARD CLASS |  | CERTIFICATION/STANDARD |  | ADDITIONAL FEATURES EN | POS:6 | ADDITIONAL FEATURES ES |  | ADDITIONAL FEATURES FR | [45 empty] | production Completed
STP_005 | Data Enrichment | SZO | SZO | OK | 14-12-2022 | 21-12-2022 |  | PASAR_12253 | 604697 | PSR604697 | CONSUMABLES | C | PD | 2230 | ERSA | OTHERS | SEAL, GAS, P/N A3791151-1011, ASSEMBLY, AIR COMPRESSOR, COOPERTAE-200 | SEAL, GAS, P/N A3791151-1011, ASSEMBLY, AIR COMPRESSOR, COOPERTAE-200 | PC |  |  |  | URL NOT FOUND |  |  | A3791151-1011 | [10 empty] | AIR COMPRESSOR,COOPERTAE-200 | [6 empty] | CLEANSED | SEAL | NO MODIFIER | TYPE |  | DIMENSIONS |  | MATERIAL |  | HAZARD CLASS |  | CERTIFICATION/STANDARD |  | ADDITIONAL FEATURES EN | GAS, ASSEMBLY | ADDITIONAL FEATURES ES |  | ADDITIONAL FEATURES FR | [45 empty] | production Completed
STP_005 | Data Enrichment | SZO | SZO | OK | 14-12-2022 | 21-12-2022 |  | PASAR_12254 | 604706 | PSR604706 | CONSUMABLES | C | PD | 2230 | ERSA | OTHERS | SEAL, GAS, P/N A3791151-1012, ASSEMBLY, AIR COMPRESSOR, COOPERTAE-200 | SEAL, GAS, P/N A3791151-1012, ASSEMBLY, AIR COMPRESSOR, COOPERTAE-200 | PC |  |  |  | URL NOT FOUND |  |  | A3791151-1012 | [10 empty] | AIR COMPRESSOR,COOPERTAE-200 | [6 empty] | CLEANSED | SEAL | NO MODIFIER | TYPE |  | DIMENSIONS |  | MATERIAL |  | HAZARD CLASS |  | CERTIFICATION/STANDARD |  | ADDITIONAL FEATURES EN | GAS, ASSEMBLY | ADDITIONAL FEATURES ES |  | ADDITIONAL FEATURES FR | [45 empty] | production Completed
STP_005 | Data Enrichment | SZO | SZO | OK | 14-12-2022 | 21-12-2022 |  | PASAR_9137 | 047450 | PSR047450 | CONSUMABLES | B | V1 | 5100 | ERSA | OTHERS | PSRLT-4.55-MN-SWITCH, PRESSURE CONTROL, TYPE SNS-C103W, RANGE: -50 TO 3 KGF/CM2 , 1/4 PT MALE PROCESS CONNECTION,DIFFERENTIAL PRESSURE: 0.35 TO 2 KGF/CM2, 5A, 250VAC, WITH JOINT FEMALE, MAKER: SAGINO MIGA | PSRLT-4.55-MN-SWITCH, PRESSURE CONTROL, TYPE SNS-C103W, RANGE: -50 TO 3 KGF/CM2 , 1/4 PT MALE PROCESS CONNECTION,DIFFERENTIAL PRESSURE: 0.35 TO 2 KGF/CM2, 5A, 250VAC, WITH JOINT FEMALE, MAKER: SAGINO MIGA | PC |  |  | PT. KOINJAYA CO., LTD. | https://www.unitec.it/chi/ecatalog/richinfo.php?lingua=GB&x_artnr=156529&hcode=4504 |  | SAGINO MIGA | SNS-C103W | [8 empty] | PT. KOINJAYA CO., LTD. | [8 empty] | CLEANSED | SWITCH | PRESSURE | TYPE | CONTROL | MEASURING RANGE | -50 TO 3 KGF/CM2,0.35-2 KGF/CM2 | PROCESS CONNECTION | 1/4 IN MNPT | CONTACT CONFIGURATION |  | ENCLOSURE |  | TEMPERATURE RATING |  | MOUNTING TYPE |  | VOLTAGE RATING | 250 VAC | CURRENT RATING | 5 A | ACTION |  | MATERIAL |  | SIZE |  | HAZARD CLASS |  | CERTIFICATION/STANDARD |  | ADDITIONAL FEATURES EN | W/JOINT FEMALE,PSRLT-4.55-MN | ADDITIONAL FEATURES ES |  | ADDITIONAL FEATURES FR | [27 empty] | production Completed
STP_005 | Data Enrichment | SZO | SZO | OK | 14-12-2022 | 21-12-2022 |  | PASAR_12490 | 048937 | PSR048937 | CONSUMABLES | C | PD | 2230 | ERSA | OTHERS | SEAL, V-TYPE, ITEM NO. 6, DRAWING NO.: K60825615 & K60825604, P/N M1151, FOR CONCENTRATE PNUEMATIC CONVEYING PRIMARY & SECONDARY OUTLET DOME VALVE 250 MM; MFR: SCHENCK PROCESS | SEAL, V-TYPE, ITEM NO. 6, DRAWING NO.: K60825615 & K60825604, P/N M1151, FOR CONCENTRATE PNUEMATIC CONVEYING PRIMARY & SECONDARY OUTLET DOME VALVE 250 MM; MFR: SCHENCK PROCESS | SE |  |  | SCHENCK PROCESS UK LIMITED | URL NOT FOUND |  |  | M1151 | [8 empty] | SCHENCK PROCESS UK LIMITED |  | CONCENTRATE PNUEMATIC CONVEYING PRIMARY & SECONDARY OUTLET DOME VALVE 250 MM |  | SCHENCK PROCESS | K60825615,K60825604 |  |  |  | CLEANSED | SEAL | NO MODIFIER | TYPE | V | DIMENSIONS |  | MATERIAL |  | HAZARD CLASS |  | CERTIFICATION/STANDARD |  | ADDITIONAL FEATURES EN |  | ADDITIONAL FEATURES ES |  | ADDITIONAL FEATURES FR | [45 empty] | production Completed
STP_005 | Data Enrichment | SZO | SZO | OK | 14-12-2022 | 21-12-2022 |  | PASAR_12491 | 050243 | PSR050243 | CONSUMABLES | C | PD | 2230 | ERSA | OTHERS | SEAL, V-TYPE, P/N M1006, FOR FSF EP & WHB DUST PNUEMATIC CONVEYING BALANCE LINE DOME VALVE 100 MM BULKHEAD WATER COOLED PRO-DV PH1 (SVVS) (-10 TO 280 DEG. C.); MFR: SCHENCK PROCESS | SEAL, V-TYPE, P/N M1006, FOR FSF EP & WHB DUST PNUEMATIC CONVEYING BALANCE LINE DOME VALVE 100 MM BULKHEAD WATER COOLED PRO-DV PH1 (SVVS) (-10 TO 280 DEG. C.); MFR: SCHENCK PROCESS | PC |  |  |  | URL NOT FOUND |  |  | M1006 | [10 empty] | FSF EP & WHB DUST PNUEMATIC CONVEYING BALANCE LINE DOME VALVE 100 MM BULKHEAD WATER COOLED PRO-DV PH1 (SVVS),-10 TO 280 DEG C |  | SCHENCK PROCESS |  |  |  |  | CLEANSED | SEAL | NO MODIFIER | TYPE | V | DIMENSIONS |  | MATERIAL |  | HAZARD CLASS |  | CERTIFICATION/STANDARD |  | ADDITIONAL FEATURES EN |  | ADDITIONAL FEATURES ES |  | ADDITIONAL FEATURES FR | [45 empty] | production Completed
STP_005 | Data Enrichment | SZO | SZO | OK | 14-12-2022 | 21-12-2022 |  | PASAR_12492 | 048958 | PSR048958 | CONSUMABLES | C | PD | 2230 | ERSA | OTHERS | SEAL, V-TYPE, P/N M1202, FOR CONCENTRATE PNUEMATIC CONVEYING INLET DOME VALVE 300 MM; MFR: SCHENCK PROCESS | SEAL, V-TYPE, P/N M1202, FOR CONCENTRATE PNUEMATIC CONVEYING INLET DOME VALVE 300 MM; MFR: SCHENCK PROCESS | SE |  |  |  | https://www.impexron-ltd.com/en/product-clydematerialshandling-M1202-cena_bulgaria-338713 |  |  | M1202 | [10 empty] | CONCENTRATE PNUEMATIC CONVEYING INLET DOME VALVE 300 MM |  | SCHENCK PROCESS |  |  |  |  | CLEANSED | SEAL | NO MODIFIER | TYPE | V | DIMENSIONS |  | MATERIAL |  | HAZARD CLASS |  | CERTIFICATION/STANDARD |  | ADDITIONAL FEATURES EN |  | ADDITIONAL FEATURES ES |  | ADDITIONAL FEATURES FR | [45 empty] | production Completed
STP_005 | Data Enrichment | SZO | SZO | OK | 14-12-2022 | 21-12-2022 |  | PASAR_12532 | 948732 | PSR948732 | CRITICAL | B | PD | 2230 | ERSA | OTHERS | SEALING, P/N 006117, POS.: 113, FOR REDUCTION GEARBOX OF SATURATED STEAM TURBINE, TYPE: GTW + B5S-5, TURBINE SERIAL NO.: 21227, MFR: PEKRUN | SEALING, P/N 006117, POS.: 113, FOR REDUCTION GEARBOX OF SATURATED STEAM TURBINE, TYPE: GTW + B5S-5, TURBINE SERIAL NO.: 21227, MFR: PEKRUN | PC |  |  |  | URL NOT FOUND |  |  | 006117 | [10 empty] | REDUCTION GEARBOX OF SATURATED STEAM TURBINE | GTW + B5S-5 | PEKRUN |  |  | 21227 |  | CLEANSED | SEAL | NO MODIFIER | TYPE |  | DIMENSIONS |  | MATERIAL |  | HAZARD CLASS |  | CERTIFICATION/STANDARD |  | ADDITIONAL FEATURES EN | POS:113 | ADDITIONAL FEATURES ES |  | ADDITIONAL FEATURES FR | [45 empty] | production Completed
STP_005 | Data Enrichment | SZO | SZO | OK | 14-12-2022 | 21-12-2022 |  | PASAR_9944 | 054200 | PSR054200 | CONSUMABLES | B | V1 | 1600 | ERSA | OTHERS | PSRLT-6.38-MN-SWITCH, SAFETY, P/N L42777, POS Q02, TECHNICAL DATA: OTP36T3M, MFR: PILZ; FOR LAROX FILTER PRESS | PSRLT-6.38-MN-SWITCH, SAFETY, P/N L42777, POS Q02, TECHNICAL DATA: OTP36T3M, MFR: PILZ; FOR LAROX FILTER PRESS | PC |  |  |  | https://new.abb.com/products/1SCA022401R0170/otp36t3m |  | ABB | OTP36T3M | PILZ | L42777 | [8 empty] | FILTER PRESS |  | LAROX |  |  |  |  | ENRICHED | SWITCH | SAFETY | TYPE |  | VOLTAGE RATING | 750 V | CURRENT RATING | 80 A | LOAD BREAKING CAPACITY |  | SHORT CIRCUIT CURRENT | 2.1 KA | CONTACT CONFIGURATION | 2NO/2NC | FUSE DETAILS |  | CONNECTION TYPE | SCREW CLAMP | ENCLOSURE | IP65 | MOUNTING TYPE |  | TEMPERATURE RATING |  | POWER RATING | 22 KW | FREQUENCY RATING |  | ACTION |  | MATERIAL | PLASTIC | SIZE | WD 145 X LG 90 X HT 200 MM | HAZARD CLASS |  | CERTIFICATION/STANDARD | IEC 60529,ROHS | ADDITIONAL FEATURES EN | POS Q02,PSRLT-6.38-MN | ADDITIONAL FEATURES ES |  | ADDITIONAL FEATURES FR | [19 empty] | production Completed
STP_005 | Data Enrichment | SZO | SZO | OK | 14-12-2022 | 21-12-2022 |  | PASAR_12533 | 948733 | PSR948733 | CRITICAL | B | PD | 2230 | ERSA | OTHERS | SEALING, P/N 007048, POS.: 114, FOR REDUCTION GEARBOX OF SATURATED STEAM TURBINE, TYPE: GTW + B5S-5, TURBINE SERIAL NO.: 21227, MFR: PEKRUN | SEALING, P/N 007048, POS.: 114, FOR REDUCTION GEARBOX OF SATURATED STEAM TURBINE, TYPE: GTW + B5S-5, TURBINE SERIAL NO.: 21227, MFR: PEKRUN | PC |  |  |  | URL NOT FOUND |  |  | 007048 | [10 empty] | REDUCTION GEARBOX OF SATURATED STEAM TURBINE | GTW + B5S-5 | PEKRUN |  |  | 21227 |  | CLEANSED | SEAL | NO MODIFIER | TYPE |  | DIMENSIONS |  | MATERIAL |  | HAZARD CLASS |  | CERTIFICATION/STANDARD |  | ADDITIONAL FEATURES EN | POS:114 | ADDITIONAL FEATURES ES |  | ADDITIONAL FEATURES FR | [45 empty] | production Completed
STP_005 | Data Enrichment | SZO | SZO | OK | 14-12-2022 | 21-12-2022 |  | PASAR_10304 | 051609 | PSR051609 | CONSUMABLES | B | V1 | 5100 | ERSA | OTHERS | PSRLT-7.12-MN-SWITCH, PRESSURE, P/N A21868, FOR PNEUMATIC CIRCUIT LINE OF PNEUMATIC CONVEYING; MFR: SCHENCK PROCESS | PSRLT-7.12-MN-SWITCH, PRESSURE, P/N A21868, FOR PNEUMATIC CIRCUIT LINE OF PNEUMATIC CONVEYING; MFR: SCHENCK PROCESS | PC |  |  | SCHENCK PROCESS UK LIMITED | URL NOT FOUND |  |  | A21868 | [8 empty] | SCHENCK PROCESS UK LIMITED |  | PNEUMATIC CIRCUIT LINE OF PNEUMATIC CONVEYING |  | SCHENCK PROCESS |  |  |  |  | CLEANSED | SWITCH | PRESSURE | TYPE |  | MEASURING RANGE |  | PROCESS CONNECTION |  | CONTACT CONFIGURATION |  | ENCLOSURE |  | TEMPERATURE RATING |  | MOUNTING TYPE |  | VOLTAGE RATING |  | CURRENT RATING |  | ACTION |  | MATERIAL |  | SIZE |  | HAZARD CLASS |  | CERTIFICATION/STANDARD |  | ADDITIONAL FEATURES EN | PSRLT-7.12-MN | ADDITIONAL FEATURES ES |  | ADDITIONAL FEATURES FR | [27 empty] | production Completed
STP_005 | Data Enrichment | SZO | SZO | OK | 14-12-2022 | 21-12-2022 |  | PASAR_10379 | 054201 | PSR054201 | CONSUMABLES | B | V1 | 1600 | ERSA | OTHERS | PSRLT-7.34-MN-SWITCH, SAFETY, P/N L05171, POS Q02, TECHNICAL DATA: OTP16T3M, MFR: PILZ; FOR LAROX FILTER PRESS | PSRLT-7.34-MN-SWITCH, SAFETY, P/N L05171, POS Q02, TECHNICAL DATA: OTP16T3M, MFR: PILZ; FOR LAROX FILTER PRESS | PC |  |  |  | https://new.abb.com/products/1SCA022400R9910/otp16t3m |  | ABB | OTP16T3M | PILZ | L05171 | [8 empty] | FILTER PRESS |  | LAROX |  |  |  |  | ENRICHED | SWITCH | SAFETY | TYPE |  | VOLTAGE RATING | 750 V | CURRENT RATING | 32 A | LOAD BREAKING CAPACITY |  | SHORT CIRCUIT CURRENT | 0.705 KA | CONTACT CONFIGURATION | 2NO/2NC | FUSE DETAILS |  | CONNECTION TYPE | SCREW CLAMP | ENCLOSURE | IP65 | MOUNTING TYPE |  | TEMPERATURE RATING |  | POWER RATING | 7.5 W | FREQUENCY RATING |  | ACTION |  | MATERIAL | PLASTIC | SIZE | WD 142 X LG 167 X HT 130 MM | HAZARD CLASS |  | CERTIFICATION/STANDARD | IEC 60529,ROHS | ADDITIONAL FEATURES EN | POS Q02,PSRLT-7.34-MN | ADDITIONAL FEATURES ES |  | ADDITIONAL FEATURES FR | [19 empty] | production Completed
STP_005 | Data Enrichment | SZO | SZO | OK | 14-12-2022 | 21-12-2022 |  | PASAR_10395 | 054197 | PSR054197 | CONSUMABLES | B | V1 | 1600 | ERSA | OTHERS | PSRLT-7.38-MN-SWITCH, SAFETY CODED, P/N L15392, TECHNICAL DATA: PSEN cs1.1p, MFR: PILZ; FOR LAROX FILTER PRESS | PSRLT-7.38-MN-SWITCH, SAFETY CODED, P/N L15392, TECHNICAL DATA: PSEN cs1.1p, MFR: PILZ; FOR LAROX FILTER PRESS | PC |  |  | WATCHDOG AUTOMATION SALES & SERVICES | https://www.pilz.com/en-AT/eshop/Sensor-technology/Safety-switches/PSENcode-non-contact-coded-safety-switches/PSENcode-large-design/PSEN-cs1-1p-1-switch/p/540050/pdf |  | PILZ | PSEN cs1.1p |  | L15392 | [6 empty] | WATCHDOG AUTOMATION SALES & SERVICES |  | FILTER PRESS |  | LAROX |  |  |  |  | ENRICHED | SWITCH | SAFETY | TYPE |  | VOLTAGE RATING | 24 VDC | CURRENT RATING |  | LOAD BREAKING CAPACITY |  | SHORT CIRCUIT CURRENT |  | CONTACT CONFIGURATION |  | FUSE DETAILS |  | CONNECTION TYPE | 8-PIN M12 MALE | ENCLOSURE |  | MOUNTING TYPE |  | TEMPERATURE RATING | -25 TO 70 DEG C | POWER RATING |  | FREQUENCY RATING | 122 KHZ | ACTION |  | MATERIAL | PBT | SIZE | WD 40 X HT 75 X DP 40 MM | HAZARD CLASS |  | CERTIFICATION/STANDARD | CE,cULus,FCC,IC,EAC,TUV | ADDITIONAL FEATURES EN | PSRLT-7.38-MN | ADDITIONAL FEATURES ES |  | ADDITIONAL FEATURES FR | [19 empty] | production Completed
STP_005 | Data Enrichment | SZO | SZO | OK | 14-12-2022 | 21-12-2022 |  | PASAR_12167 | 052900 | PSR052900 | CONSUMABLES | C | PD | 2230 | ERSA | OTHERS | SEAL ASSEMBLY, DYNAMIC, K TYPE, P/N 7-12, MODEL NO.: 100FDU-50-100/45-K, DRAWING NO.: FDU100.K, FOR PU-0511-WD-04, MFR: YIXING LINGGU PLASTIC EQUIPMENT CO. | SEAL ASSEMBLY, DYNAMIC, K TYPE, P/N 7-12, MODEL NO.: 100FDU-50-100/45-K, DRAWING NO.: FDU100.K, FOR PU-0511-WD-04, MFR: YIXING LINGGU PLASTIC EQUIPMENT CO. | AY |  |  |  | URL NOT FOUND |  |  | 7-12 | [11 empty] | 100FDU-50-100/45-K,PU-0511-WD-04 | YIXING LINGGU PLASTIC EQUIPMENT CO | FDU100.K |  |  |  | CLEANSED | SEAL | NO MODIFIER | TYPE | DYNAMIC,K | DIMENSIONS |  | MATERIAL |  | HAZARD CLASS |  | CERTIFICATION/STANDARD |  | ADDITIONAL FEATURES EN | ASSEMBLY | ADDITIONAL FEATURES ES |  | ADDITIONAL FEATURES FR | [45 empty] | production Completed
STP_005 | Data Enrichment | SZO | SZO | OK | 14-12-2022 | 21-12-2022 |  | PASAR_12221 | 039382 | PSR039382 | CONSUMABLES | B | PD | 2230 | ERSA | OTHERS | SEAL, 1ST STAGE, C95066M3, P/N 68024017; FOR CENTRIFUGAL AIR COMPRESSOR, MFR: INGERSOLL-RAND INDUSTRIAL EQUIPMENT MANUFACTURING CO., LTD | SEAL, 1ST STAGE, C95066M3, P/N 68024017; FOR CENTRIFUGAL AIR COMPRESSOR, MFR: INGERSOLL-RAND INDUSTRIAL EQUIPMENT MANUFACTURING CO., LTD | PC | 68024017 | INGERSOLL RAND | INGERSOLL-RAND SINGAPORE ENTERPRISES PTE. LTD. | https://www.smkcompressor.com/product/ingersoll-rand-centrifugal-compressor-spare-parts/ |  | INGERSOLL RAND | 68024017 | [8 empty] | INGERSOLL-RAND SINGAPORE ENTERPRISES PTE. LTD. |  | 1ST STAGE CENTRIFUGAL AIR COMPRESSOR | C95066M3 | INGERSOLL-RAND INDUSTRIAL EQUIPMENT MANUFACTURING CO., LTD |  |  |  |  | CLEANSED | SEAL | OIL | TYPE |  | INSIDE DIAMETER |  | OUTSIDE DIAMETER |  | WIDTH |  | NUMBER OF LIP |  | SEAL DESIGN |  | MATERIAL |  | SPEED RATING |  | PRESSURE RATING |  | TEMPERATURE RATING |  | HAZARD CLASS |  | CERTIFICATION/STANDARD |  | ADDITIONAL FEATURES EN |  | ADDITIONAL FEATURES ES |  | ADDITIONAL FEATURES FR | [31 empty] | production Completed
STP_005 | Data Enrichment | SZO | SZO | OK | 14-12-2022 | 21-12-2022 |  | PASAR_12222 | 037766 | PSR037766 | CONSUMABLES | B | PD | 2230 | ERSA | OTHERS | SEAL, 3RD STAGE, C980, P/N 67867135; FOR CENTRIFUGAL AIR COMPRESSOR, MODEL: C95066M3HP, SERIAL NO.: 300430, MFR: INGERSOLL-RAND INDUSTRIAL EQUIPMENT MANUFACTURING CO., LTD | SEAL, 3RD STAGE, C980, P/N 67867135; FOR CENTRIFUGAL AIR COMPRESSOR, MODEL: C95066M3HP, SERIAL NO.: 300430, MFR: INGERSOLL-RAND INDUSTRIAL EQUIPMENT MANUFACTURING CO., LTD | PC | 67867135 | INGERSOLL RAND | INGERSOLL-RAND SINGAPORE ENTERPRISES PTE. LTD. | https://www.smkcompressor.com/product/ingersoll-rand-centrifugal-compressor-spare-parts/ |  | INGERSOLL RAND | 67867135 | [8 empty] | INGERSOLL-RAND SINGAPORE ENTERPRISES PTE. LTD. |  | 3RD STAGE CENTRIFUGAL AIR COMPRESSOR | C980,C95066M3HP | INGERSOLL-RAND INDUSTRIAL EQUIPMENT MANUFACTURING CO., LTD |  |  |  |  | CLEANSED | SEAL | OIL | TYPE |  | INSIDE DIAMETER |  | OUTSIDE DIAMETER |  | WIDTH |  | NUMBER OF LIP |  | SEAL DESIGN |  | MATERIAL |  | SPEED RATING |  | PRESSURE RATING |  | TEMPERATURE RATING |  | HAZARD CLASS |  | CERTIFICATION/STANDARD |  | ADDITIONAL FEATURES EN |  | ADDITIONAL FEATURES ES |  | ADDITIONAL FEATURES FR | [31 empty] | production Completed
STP_005 | Data Enrichment | SZO | SZO | OK | 14-12-2022 | 21-12-2022 |  | PASAR_12230 | 039387 | PSR039387 | CRITICAL | B | PD | 2230 | ERSA | OTHERS | SEAL, CV2, 2ND STAGE, C95066M3, P/N 67763144; FOR CENTRIFUGAL AIR COMPRESSOR, MFR: INGERSOLL-RAND INDUSTRIAL EQUIPMENT MANUFACTURING CO., LTD | SEAL, CV2, 2ND STAGE, C95066M3, P/N 67763144; FOR CENTRIFUGAL AIR COMPRESSOR, MFR: INGERSOLL-RAND INDUSTRIAL EQUIPMENT MANUFACTURING CO., LTD | PC | 67763144 | INGERSOLL RAND | INGERSOLL-RAND SINGAPORE ENTERPRISES PTE. LTD. | https://compressorparts.ie/product/ingersoll-rand-spare-part-67763144im/ |  | INGERSOLL RAND | 67763144 | [8 empty] | INGERSOLL-RAND SINGAPORE ENTERPRISES PTE. LTD. |  | 2ND STAGE CENTRIFUGAL AIR COMPRESSOR | C95066M3 | INGERSOLL-RAND INDUSTRIAL EQUIPMENT MANUFACTURING CO., LTD |  |  |  |  | CLEANSED | SEAL | OIL | TYPE |  | INSIDE DIAMETER |  | OUTSIDE DIAMETER |  | WIDTH |  | NUMBER OF LIP |  | SEAL DESIGN |  | MATERIAL |  | SPEED RATING |  | PRESSURE RATING |  | TEMPERATURE RATING |  | HAZARD CLASS |  | CERTIFICATION/STANDARD |  | ADDITIONAL FEATURES EN |  | ADDITIONAL FEATURES ES |  | ADDITIONAL FEATURES FR | [31 empty] | production Completed
STP_005 | Data Enrichment | SZO | SZO | OK | 14-12-2022 | 21-12-2022 |  | PASAR_12466 | 049235 | PSR049235 | CONSUMABLES | C | PD | 2230 | ERSA | OTHERS | SEAL, TACONITE, P/N TSN 212 ND, BRAND: SKF | SEAL, TACONITE, P/N TSN 212 ND, BRAND: SKF | PC | TSN212ND | SKF | W & L TRADING CORPORATION | https://www.skf.com/binaries/pub12/Images/0901d196801106cc-6112_1_EN_tcm_12-494474.pdf |  | SKF | TSN212ND | [8 empty] | W & L TRADING CORPORATION | [8 empty] | ENRICHED | SEAL | RING | TYPE | TACONITE | INSIDE DIAMETER | 60 MM | OUTSIDE DIAMETER |  | THICKNESS |  | MATERIAL |  | MATERIAL SPECIFICATION |  | SEAL DESIGN |  | PRESSURE RATING |  | TEMPERATURE RATING | -40 TO 100 DEG C | HAZARD CLASS |  | CERTIFICATION/STANDARD |  | ADDITIONAL FEATURES EN | BRAND:SKF | ADDITIONAL FEATURES ES |  | ADDITIONAL FEATURES FR | [33 empty] | production Completed
STP_005 | Data Enrichment | SZO | SZO | OK | 14-12-2022 | 21-12-2022 |  | PASAR_12467 | 049236 | PSR049236 | CONSUMABLES | C | PD | 2230 | ERSA | OTHERS | SEAL, TACONITE, P/N TSN 216 ND, BRAND: SKF | SEAL, TACONITE, P/N TSN 216 ND, BRAND: SKF | PC | P/N TSN 216 ND | SKF | W & L TRADING CORPORATION | https://www.skf.com/binaries/pub12/Images/0901d196801106cc-6112_1_EN_tcm_12-494474.pdf |  | SKF | TSN 216 ND | [8 empty] | W & L TRADING CORPORATION | [8 empty] | ENRICHED | SEAL | RING | TYPE | TACONITE | INSIDE DIAMETER | 80 MM | OUTSIDE DIAMETER |  | THICKNESS |  | MATERIAL |  | MATERIAL SPECIFICATION |  | SEAL DESIGN |  | PRESSURE RATING |  | TEMPERATURE RATING | -40 TO 100 DEG C | HAZARD CLASS |  | CERTIFICATION/STANDARD |  | ADDITIONAL FEATURES EN | BRAND:SKF | ADDITIONAL FEATURES ES |  | ADDITIONAL FEATURES FR | [33 empty] | production Completed
STP_005 | Data Enrichment | SZO | SZO | OK | 14-12-2022 | 21-12-2022 |  | PASAR_12468 | 049237 | PSR049237 | CONSUMABLES | C | PD | 2230 | ERSA | OTHERS | SEAL, TACONITE, P/N TSN 218 ND, BRAND: SKF | SEAL, TACONITE, P/N TSN 218 ND, BRAND: SKF | PC | TSN218ND | SKF | W & L TRADING CORPORATION | https://www.skf.com/binaries/pub12/Images/0901d196801106cc-6112_1_EN_tcm_12-494474.pdf |  | SKF | TSN218ND | [8 empty] | W & L TRADING CORPORATION | [8 empty] | ENRICHED | SEAL | RING | TYPE | TACONITE | INSIDE DIAMETER | 90 MM | OUTSIDE DIAMETER |  | THICKNESS |  | MATERIAL |  | MATERIAL SPECIFICATION |  | SEAL DESIGN |  | PRESSURE RATING |  | TEMPERATURE RATING | -40 TO 100 DEG C | HAZARD CLASS |  | CERTIFICATION/STANDARD |  | ADDITIONAL FEATURES EN | BRAND:SKF | ADDITIONAL FEATURES ES |  | ADDITIONAL FEATURES FR | [33 empty] | production Completed
STP_005 | Data Enrichment | SZO | SZO | OK | 14-12-2022 | 21-12-2022 |  | PASAR_12469 | 049239 | PSR049239 | CONSUMABLES | C | PD | 2230 | ERSA | OTHERS | SEAL, TACONITE, P/N TSN 220 ND, BRAND: SKF | SEAL, TACONITE, P/N TSN 220 ND, BRAND: SKF | PC | P/N TSN 220 ND | SKF | W & L TRADING CORPORATION | https://www.skf.com/binaries/pub12/Images/0901d196801106cc-6112_1_EN_tcm_12-494474.pdf |  | SKF | TSN 220 ND | [8 empty] | W & L TRADING CORPORATION | [8 empty] | ENRICHED | SEAL | RING | TYPE | TACONITE | INSIDE DIAMETER | 100 MM | OUTSIDE DIAMETER |  | THICKNESS |  | MATERIAL |  | MATERIAL SPECIFICATION |  | SEAL DESIGN |  | PRESSURE RATING |  | TEMPERATURE RATING | -40 TO 100 DEG C | HAZARD CLASS |  | CERTIFICATION/STANDARD |  | ADDITIONAL FEATURES EN | BRAND:SKF | ADDITIONAL FEATURES ES |  | ADDITIONAL FEATURES FR | [33 empty] | production Completed
STP_005 | Data Enrichment | SZO | SZO | OK | 14-12-2022 | 21-12-2022 |  | PASAR_12470 | 049240 | PSR049240 | CONSUMABLES | C | PD | 2230 | ERSA | OTHERS | SEAL, TACONITE, P/N TSN 224 ND, BRAND: SKF | SEAL, TACONITE, P/N TSN 224 ND, BRAND: SKF | PC | TSN224ND | SKF | W & L TRADING CORPORATION | https://www.skf.com/binaries/pub12/Images/0901d196801106cc-6112_1_EN_tcm_12-494474.pdf |  | SKF | TSN224ND | [8 empty] | W & L TRADING CORPORATION | [8 empty] | ENRICHED | SEAL | RING | TYPE | TACONITE | INSIDE DIAMETER | 120 MM | OUTSIDE DIAMETER |  | THICKNESS |  | MATERIAL |  | MATERIAL SPECIFICATION |  | SEAL DESIGN |  | PRESSURE RATING |  | TEMPERATURE RATING | -40 TO 100 DEG C | HAZARD CLASS |  | CERTIFICATION/STANDARD |  | ADDITIONAL FEATURES EN | BRAND:SKF | ADDITIONAL FEATURES ES |  | ADDITIONAL FEATURES FR | [33 empty] | production Completed
STP_005 | Data Enrichment | SZO | SZO | OK | 14-12-2022 | 21-12-2022 |  | PASAR_12471 | 048395 | PSR048395 | CONSUMABLES | C | PD | 2230 | ERSA | OTHERS | SEAL, TACONITE, TK 513; BRAND: SKF | SEAL, TACONITE, TK 513; BRAND: SKF | SE | TK 513 | SKF | W & L TRADING CORPORATION | https://www.skf.com/ng/productinfo/productid-TK%20513 |  | SKF | TK 513 | [8 empty] | W & L TRADING CORPORATION | [8 empty] | ENRICHED | SEAL | RING | TYPE | TACONITE | INSIDE DIAMETER | 60 MM | OUTSIDE DIAMETER | 135 MM | THICKNESS | 46 MM | MATERIAL | STEEL | MATERIAL SPECIFICATION |  | SEAL DESIGN |  | PRESSURE RATING |  | TEMPERATURE RATING |  | HAZARD CLASS |  | CERTIFICATION/STANDARD |  | ADDITIONAL FEATURES EN | BRAND:SKF | ADDITIONAL FEATURES ES |  | ADDITIONAL FEATURES FR | [33 empty] | production Completed
STP_005 | Data Enrichment | SZO | SZO | OK | 14-12-2022 | 21-12-2022 |  | PASAR_12472 | 048398 | PSR048398 | CONSUMABLES | C | PD | 2230 | ERSA | OTHERS | SEAL, TACONITE, TK 516; BRAND: SKF | SEAL, TACONITE, TK 516; BRAND: SKF | SE | TK 516 | SKF | W & L TRADING CORPORATION | https://www.skf.com/ng/productinfo/productid-TK%20516 |  | SKF | TK 516 | [8 empty] | W & L TRADING CORPORATION | [8 empty] | ENRICHED | SEAL | RING | TYPE | TACONITE | INSIDE DIAMETER | 70 MM | OUTSIDE DIAMETER | 149 MM | THICKNESS | 53.5 MM | MATERIAL | STEEL | MATERIAL SPECIFICATION |  | SEAL DESIGN |  | PRESSURE RATING |  | TEMPERATURE RATING |  | HAZARD CLASS |  | CERTIFICATION/STANDARD |  | ADDITIONAL FEATURES EN | BRAND:SKF | ADDITIONAL FEATURES ES |  | ADDITIONAL FEATURES FR | [33 empty] | production Completed
STP_005 | Data Enrichment | SZO | SZO | OK | 14-12-2022 | 21-12-2022 |  | PASAR_12476 | 036300 | PSR036300 | CONSUMABLES | B | PD | 2230 | ERSA | OTHERS | SEAL, TURBO, IGS, P/N TURBO-RXQT, SPARE CODE: A0901.1.86; FOR SATURATED STEAM TURBOSET OF BACKING PRESSURE TYPE; MFR: DRESSER-RAND | SEAL, TURBO, IGS, P/N TURBO-RXQT, SPARE CODE: A0901.1.86; FOR SATURATED STEAM TURBOSET OF BACKING PRESSURE TYPE; MFR: DRESSER-RAND | PC |  |  |  | https://www.volza.com/p/turbo/import/import-in-india/hsn-code-3214/ | https://esourcing.knpc.com/esop/kuw-kpc-host/public/report/knpc_t_summary.jsp?rfqId=rfq_50326 | IGS | TURBO-RXQT | [10 empty] | SATURATED STEAM TURBOSET OF BACKING PRESSURE TYPE |  | DRESSER-RAND |  |  |  |  | CLEANSED | SEAL | NO MODIFIER | TYPE |  | DIMENSIONS |  | MATERIAL |  | HAZARD CLASS |  | CERTIFICATION/STANDARD |  | ADDITIONAL FEATURES EN | SPARE CODE:A0901.1.86 | ADDITIONAL FEATURES ES |  | ADDITIONAL FEATURES FR | [45 empty] | production Completed
STP_005 | Data Enrichment | SZO | SZO | OK | 14-12-2022 | 21-12-2022 |  | PASAR_12477 | 048978 | PSR048978 | CONSUMABLES | C | PD | 2230 | ERSA | OTHERS | SEAL, 'V' TYPE VS 63-68D SHAFT, ITEM NO. 21, DRAWING NO.: P113256, P/N M1346, FOR FSF WHB DUST PNEUMATIC CONVEYING OUTLET DOME VALVE 150 MM BULKHEAD WATER COOLED PRO-DV PH2 (SVVS) (-10 TO 350 DEG .C.); MFR: SCHENCK PROCESS | SEAL, 'V' TYPE VS 63-68D SHAFT, ITEM NO. 21, DRAWING NO.: P113256, P/N M1346, FOR FSF WHB DUST PNEUMATIC CONVEYING OUTLET DOME VALVE 150 MM BULKHEAD WATER COOLED PRO-DV PH2 (SVVS) (-10 TO 350 DEG .C.); MFR: SCHENCK PROCESS | SE |  |  |  | https://www.volza.com/p/v-seal/export/export-from-czech-republic/ |  |  | M1346 | [10 empty] | FSF WHB DUST PNEUMATIC CONVEYING OUTLET DOME VALVE 150 MM BULKHEAD WATER COOLED PRO-DV PH2 (SVVS),-10 TO 350 DEG C | VS 63-68D | SCHENCK PROCESS | P113256 |  |  | 21 | CLEANSED | SEAL | OIL | TYPE | V,SHAFT | INSIDE DIAMETER |  | OUTSIDE DIAMETER |  | WIDTH |  | NUMBER OF LIP |  | SEAL DESIGN |  | MATERIAL |  | SPEED RATING |  | PRESSURE RATING |  | TEMPERATURE RATING |  | HAZARD CLASS |  | CERTIFICATION/STANDARD |  | ADDITIONAL FEATURES EN |  | ADDITIONAL FEATURES ES |  | ADDITIONAL FEATURES FR | [31 empty] | production Completed
STP_005 | Data Enrichment | SZO | SZO | OK | 14-12-2022 | 21-12-2022 |  | PASAR_12478 | 050215 | PSR050215 | CONSUMABLES | C | PD | 2230 | ERSA | OTHERS | SEAL, 'V' TYPE, P/N M3335, FOR FSF EP & WHB DUST PNEUMATIC CONVEYING VENT LINE DOME VALVE 80 MM INLINE PRO-DV PH1 (-10 TO 280 DEG. C.); MFR: SCHENCK PROCESS | SEAL, 'V' TYPE, P/N M3335, FOR FSF EP & WHB DUST PNEUMATIC CONVEYING VENT LINE DOME VALVE 80 MM INLINE PRO-DV PH1 (-10 TO 280 DEG. C.); MFR: SCHENCK PROCESS | PC |  |  |  | https://www.volza.com/p/v-seal/import/coo-united-kingdom/ |  |  | M3335 | [10 empty] | FSF EP & WHB DUST PNEUMATIC CONVEYING VENT LINE DOME VALVE 80 MM INLINE PRO-DV PH1,-10 TO 280 DEG C |  | SCHENCK PROCESS |  |  |  |  | CLEANSED | SEAL | NO MODIFIER | TYPE | V | DIMENSIONS |  | MATERIAL |  | HAZARD CLASS |  | CERTIFICATION/STANDARD |  | ADDITIONAL FEATURES EN |  | ADDITIONAL FEATURES ES |  | ADDITIONAL FEATURES FR | [45 empty] | production Completed
STP_005 | Data Enrichment | SZO | SZO | OK | 14-12-2022 | 21-12-2022 |  | PASAR_12483 | 050218 | PSR050218 | CONSUMABLES | C | PD | 2230 | ERSA | OTHERS | SEAL, VARI DIA. 20, P/N M3334, FOR FSF EP & WHB DUST PNEUMATIC CONVEYING VENT LINE DOME VALVE 80 MM INLINE PRO-DV PH1 (-10 TO 280 DEG. C.); MFR: SCHENCK PROCESS | SEAL, VARI DIA. 20, P/N M3334, FOR FSF EP & WHB DUST PNEUMATIC CONVEYING VENT LINE DOME VALVE 80 MM INLINE PRO-DV PH1 (-10 TO 280 DEG. C.); MFR: SCHENCK PROCESS | PC |  |  |  | https://www.made-in-china.com/showroom/hdd1586589381/product-detailvCpmXatJYucj/China-Wcb236-Water-Cooled-Brake.html |  |  | M3334 | [10 empty] | FSF EP & WHB DUST PNEUMATIC CONVEYING VENT LINE DOME VALVE 80 MM INLINE PRO-DV PH1,-10 TO 280 DEG C |  | SCHENCK PROCESS |  |  |  |  | CLEANSED | SEAL | NO MODIFIER | TYPE |  | DIMENSIONS | DIA 20 MM | MATERIAL |  | HAZARD CLASS |  | CERTIFICATION/STANDARD |  | ADDITIONAL FEATURES EN | BRAND:VARI | ADDITIONAL FEATURES ES |  | ADDITIONAL FEATURES FR | [45 empty] | production Completed
STP_005 | Data Enrichment | SZO | SZO | OK | 14-12-2022 | 21-12-2022 |  | PASAR_12484 | 050246 | PSR050246 | CONSUMABLES | C | PD | 2230 | ERSA | OTHERS | SEAL, VARI, 30, P/N M1243, FOR FSF EP & WHB DUST PNEUMATIC CONVEYING BALANCE LINE DOME VALVE 100 MM BULKHEAD WATER COOLED PRO-DV PH1 (SVVS) (-10 TO 280 DEG. C.); MFR: SCHENCK PROCESS | SEAL, VARI, 30, P/N M1243, FOR FSF EP & WHB DUST PNEUMATIC CONVEYING BALANCE LINE DOME VALVE 100 MM BULKHEAD WATER COOLED PRO-DV PH1 (SVVS) (-10 TO 280 DEG. C.); MFR: SCHENCK PROCESS | PC |  |  |  | https://www.precisionroller.com/seals-for-konica-minolta-bizhub-162/details_69894.html |  |  | M1243 | [10 empty] | FSF EP & WHB DUST PNEUMATIC CONVEYING BALANCE LINE DOME VALVE 100 MM BULKHEAD WATER COOLED PRO-DV PH1 (SVVS),-10 TO 280 DEG C |  | SCHENCK PROCESS |  |  |  |  | CLEANSED | SEAL | NO MODIFIER | TYPE |  | DIMENSIONS | DIA 30 MM | MATERIAL |  | HAZARD CLASS |  | CERTIFICATION/STANDARD |  | ADDITIONAL FEATURES EN | BRAND:VARI | ADDITIONAL FEATURES ES |  | ADDITIONAL FEATURES FR | [45 empty] | production Completed
STP_005 | Data Enrichment | SZO | SZO | OK | 14-12-2022 | 21-12-2022 |  | PASAR_12485 | 048981 | PSR048981 | CONSUMABLES | B | V1 | 2230 | ERSA | OTHERS | SEAL, VARI, 40, ITEM NO.: 24 AND 9, DRAWING NO.: P113256 AND K60825603, P/N M1365, FOR FSF CONCENTRATE AND DUST PNEUMATIC CONVEYING DOME VALVE 150 MM BULKHEAD WATER COOLED PRO-DV PH2 (SVVS) (-10 TO 350 DEG .C.); MFR: SCHENCK PROCESS | SEAL, VARI, 40, ITEM NO.: 24 AND 9, DRAWING NO.: P113256 AND K60825603, P/N M1365, FOR FSF CONCENTRATE AND DUST PNEUMATIC CONVEYING DOME VALVE 150 MM BULKHEAD WATER COOLED PRO-DV PH2 (SVVS) (-10 TO 350 DEG .C.); MFR: SCHENCK PROCESS | SE |  |  | SCHENCK PROCESS UK LIMITED | https://www.made-in-china.com/showroom/hdd1586589381/product-detailvCpmXatJYucj/China-Wcb236-Water-Cooled-Brake.html |  |  | M1365 | [8 empty] | SCHENCK PROCESS UK LIMITED |  | FSF CONCENTRATE AND DUST PNEUMATIC CONVEYING DOME VALVE 150 MM BULKHEAD WATER COOLED PRO-DV PH2 (SVVS),-10 TO 350 DEG C |  | SCHENCK PROCESS | P113256 & K60825603 |  |  | 24,9 | CLEANSED | SEAL | NO MODIFIER | TYPE |  | DIMENSIONS | DIA 40 MM | MATERIAL |  | HAZARD CLASS |  | CERTIFICATION/STANDARD |  | ADDITIONAL FEATURES EN | BRAND:VARI | ADDITIONAL FEATURES ES |  | ADDITIONAL FEATURES FR | [45 empty] | production Completed
STP_005 | Data Enrichment | SZO | SZO | OK | 14-12-2022 | 21-12-2022 |  | PASAR_12486 | 050279 | PSR050279 | CONSUMABLES | C | PD | 2230 | ERSA | OTHERS | SEAL, VARI, 50, ITEM NO. 8, DRAWING NO.: P106486, P/N M1171, FOR FSF EP DUST PNEUMATIC CONVEYING OUTLET DOME VALVE 200 MM BULKHEAD WATER COOLED PRO-DV PHI (SVVS) (-10 TO 280 DEG. C.); MFR: SCHENCK PROCESS | SEAL, VARI, 50, ITEM NO. 8, DRAWING NO.: P106486, P/N M1171, FOR FSF EP DUST PNEUMATIC CONVEYING OUTLET DOME VALVE 200 MM BULKHEAD WATER COOLED PRO-DV PHI (SVVS) (-10 TO 280 DEG. C.); MFR: SCHENCK PROCESS | PC |  |  |  | https://www.made-in-china.com/showroom/hdd1586589381/product-detailvCpmXatJYucj/China-Wcb236-Water-Cooled-Brake.html |  |  | M1171 | [10 empty] | FSF EP DUST PNEUMATIC CONVEYING OUTLET DOME VALVE 200 MM BULKHEAD WATER COOLED PRO-DV PHI (SVVS),-10 TO 280 DEG C |  | SCHENCK PROCESS | P106486 |  |  | 8 | CLEANSED | SEAL | NO MODIFIER | TYPE |  | DIMENSIONS | DIA 50 MM | MATERIAL |  | HAZARD CLASS |  | CERTIFICATION/STANDARD |  | ADDITIONAL FEATURES EN | BRAND:VARI | ADDITIONAL FEATURES ES |  | ADDITIONAL FEATURES FR | [45 empty] | production Completed
STP_005 | Data Enrichment | SZO | SZO | OK | 14-12-2022 | 21-12-2022 |  | PASAR_12487 | 048961 | PSR048961 | CONSUMABLES | C | PD | 2230 | ERSA | OTHERS | SEAL, VARI, DIA. 70, P/N M1299, FOR FSF WHB, EP, LIW & CONCENTRATE PNEUMATIC CONVEYING INLET DOME VALVE 300MM; MFR: SCHENCK PROCESS | SEAL, VARI, DIA. 70, P/N M1299, FOR FSF WHB, EP, LIW & CONCENTRATE PNEUMATIC CONVEYING INLET DOME VALVE 300MM; MFR: SCHENCK PROCESS | SE |  |  |  | https://uvison.com/chromatography-supplies/non-branded-products/hplc-spares-by-manufacturer/knauer-compatible-hplc-parts/knauer-smartline-50ml-head-secondary-seal-black-m1299 |  |  | M1299 | [10 empty] | FSF WHB EP,LIW & CONCENTRATE PNEUMATIC CONVEYING INLET DOME VALVE 300 MM |  | SCHENCK PROCESS |  |  |  |  | CLEANSED | SEAL | NO MODIFIER | TYPE |  | DIMENSIONS | DIA 70 MM | MATERIAL |  | HAZARD CLASS |  | CERTIFICATION/STANDARD |  | ADDITIONAL FEATURES EN | BRAND:VARI | ADDITIONAL FEATURES ES |  | ADDITIONAL FEATURES FR | [45 empty] | production Completed
STP_005 | Data Enrichment | SZO | SZO | OK | 14-12-2022 | 21-12-2022 |  | PASAR_12488 | 029539 | PSR029539 | CONSUMABLES | C | PD | 2230 | ERSA | OTHERS | SEAL, VARI, Ø20 SHAFT, P/N M3334, SPARE CODE: A0309.2.11.7, CAT NO.: 5023; FOR 80 MM INLINE DOME VAVLE, PHV (100 ~ 200 DEG. C.), MFR: NMT PNEUMATIC TRANSPORT TECHNOLOGY CO.,LTD. | SEAL, VARI, Ø20 SHAFT, P/N M3334, SPARE CODE: A0309.2.11.7, CAT NO.: 5023; FOR 80 MM INLINE DOME VAVLE, PHV (100 ~ 200 DEG. C.), MFR: NMT PNEUMATIC TRANSPORT TECHNOLOGY CO.,LTD. | PC |  |  |  | https://www.made-in-china.com/showroom/hdd1586589381/product-detailvCpmXatJYucj/China-Wcb236-Water-Cooled-Brake.html |  |  | M3334 | [10 empty] | INLINE DOME VAVLE 80 MM,PHV,100-200 DEG C |  | NMT PNEUMATIC TRANSPORT TECHNOLOGY CO.,LTD |  |  |  |  | CLEANSED | SEAL | NO MODIFIER | TYPE |  | DIMENSIONS | DIA 20 MM | MATERIAL |  | HAZARD CLASS |  | CERTIFICATION/STANDARD |  | ADDITIONAL FEATURES EN | SPARE CODE:A0309.2.11.7,CAT NO:5023,BRAND:VARI | ADDITIONAL FEATURES ES |  | ADDITIONAL FEATURES FR | [45 empty] | production Completed
STP_005 | Data Enrichment | SZO | SZO | OK | 14-12-2022 | 21-12-2022 |  | PASAR_12493 | 050260 | PSR050260 | CONSUMABLES | C | PD | 2230 | ERSA | OTHERS | SEAL, V-TYPE, VA 73-78D SHFT, ITEM NO. 17, DRAWING NO.: P113256, P/N M3415, FOR FSF WHB DUST PNEUMATIC CONVEYING OUTLET DOME VALVE 150 MM BULKHEAD WATER COOLED PRO-DV PH2 (SVVS) (-10 TO 350 DEG .C.); MFR: SCHENCK PROCESS | SEAL, V-TYPE, VA 73-78D SHFT, ITEM NO. 17, DRAWING NO.: P113256, P/N M3415, FOR FSF WHB DUST PNEUMATIC CONVEYING OUTLET DOME VALVE 150 MM BULKHEAD WATER COOLED PRO-DV PH2 (SVVS) (-10 TO 350 DEG .C.); MFR: SCHENCK PROCESS | PC |  |  |  | URL NOT FOUND |  |  | M3415 | [10 empty] | FSF WHB DUST PNEUMATIC CONVEYING OUTLET DOME VALVE 150 MM BULKHEAD WATER COOLED PRO-DV PH2 (SVVS),-10 TO 350 DEG C | VA 73-78D | SCHENCK PROCESS | P113256 |  |  | 17 | CLEANSED | SEAL | OIL | TYPE | V,SHAFT | INSIDE DIAMETER |  | OUTSIDE DIAMETER |  | WIDTH |  | NUMBER OF LIP |  | SEAL DESIGN |  | MATERIAL |  | SPEED RATING |  | PRESSURE RATING |  | TEMPERATURE RATING |  | HAZARD CLASS |  | CERTIFICATION/STANDARD |  | ADDITIONAL FEATURES EN |  | ADDITIONAL FEATURES ES |  | ADDITIONAL FEATURES FR | [31 empty] | production Completed
STP_005 | Data Enrichment | SZO | SZO | OK | 14-12-2022 | 21-12-2022 |  | PASAR_12494 | 038277 | PSR038277 | CONSUMABLES | C | PD | 3000 | ERSA | OTHERS | SEAL, WATER, 50 X 75 X 12, MATERIAL: RUBBER, SPARE CODE: C0510.6.1.12; FOR LIME CREAM PUMP A/B, MFR: YIXING LINGGU PLASTIC EQUIPMENT CO., LTD | SEAL, WATER, 50 X 75 X 12, MATERIAL: RUBBER, SPARE CODE: C0510.6.1.12; FOR LIME CREAM PUMP A/B, MFR: YIXING LINGGU PLASTIC EQUIPMENT CO., LTD | PC |  |  |  | URL NOT FOUND | [13 empty] | LIME CREAM WATER PUMP A/B |  | YIXING LINGGU PLASTIC EQUIPMENT CO., LTD |  |  |  |  | CLEANSED | SEAL | NO MODIFIER | TYPE |  | DIMENSIONS | ID 50 X OD 75 X THK 12 MM | MATERIAL | RUBBER | HAZARD CLASS |  | CERTIFICATION/STANDARD |  | ADDITIONAL FEATURES EN | SPARE CODE:C0510.6.1.12 | ADDITIONAL FEATURES ES |  | ADDITIONAL FEATURES FR | [45 empty] | production Completed
STP_005 | Data Enrichment | SZO | SZO | REVIEW IN MATERIIAL | 14-12-2022 | 21-12-2022 |  | PASAR_12499 | 903375 | PSR903375 | CONSUMABLES | C | PD | 2230 | ERSA | OTHERS | SEAL,MECHANICAL,SHAFT DIA:55MM;MATERIAL:83WW (PTFE [TEFLON]+SUS316+TUNGSTEN CAR-BIDE+TUNGSTEN CARBIDE) PRESSURE FIT; SINGLE-SPRING, UNBALANCED SINGLE SEAL; WITH VERTICAL STOPPER KNOCK; WITHOUT AUXILIA | SEAL,MECHANICAL,SHAFT DIA:55MM;MATERIAL:83WW (PTFE [TEFLON]+SUS316+TUNGSTEN CAR-BIDE+TUNGSTEN CARBIDE) PRESSURE FIT; SINGLE-SPRING, UNBALANCED SINGLE SEAL; WITH VERTICAL STOPPER KNOCK; WITHOUT AUXILIA | SE |  |  |  | URL NOT FOUND | [20 empty] | CLEANSED | SEAL | MECHANICAL | TYPE |  | DESIGN |  | INSIDE DIAMETER | 55 MM | OUTSIDE DIAMETER |  | STATIONARY FACE MATERIAL |  | ROTATING FACE MATERIAL |  | SPRING MATERIAL |  | ARRANGEMENT |  | GASKET MATERIAL |  | SECONDARY SEAL MATERIAL | 83WW (PTFE [TEFLON]+SUS316+TUNGSTEN CAR-BIDE+TUNGSTEN CARBIDE) | HARDWARE MATERIAL |  | PRESSURE RATING |  | TEMPERATURE RATING |  | HAZARD CLASS |  | CERTIFICATION/STANDARD |  | ADDITIONAL FEATURES EN | PRESSURE FIT,SINGLE-SPRING,UNBALANCED SINGLE SEAL,W/VERTICAL STOPPER KNOCK,W/OAUXILIA | ADDITIONAL FEATURES ES |  | ADDITIONAL FEATURES FR | [25 empty] | production Completed
STP_005 | Data Enrichment | SZO | SZO | OK | 14-12-2022 | 21-12-2022 |  | PASAR_12517 | 027500 | PSR027500 | CRITICAL | B | PD | 2230 | ERSA | OTHERS | SEALING, CANVAS, P/N 5, SIZE: 9500 X 500 X 1.5 mm, SPARE CODE: A0202.8.4, DRAWING NO.: CN0536SD0202ME4-2; FOR VM-0202-ME-01, MFR: ANSHAN HEAVY DUTY MINING MACHINERY CO.,LTD. | SEALING, CANVAS, P/N 5, SIZE: 9500 X 500 X 1.5 mm, SPARE CODE: A0202.8.4, DRAWING NO.: CN0536SD0202ME4-2; FOR VM-0202-ME-01, MFR: ANSHAN HEAVY DUTY MINING MACHINERY CO.,LTD. | PC |  |  | CHINA NERIN ENGINEERING CO., LTD. | URL NOT FOUND |  | CANVAS | 5 | [8 empty] | CHINA NERIN ENGINEERING CO., LTD. |  |  | VM-0202-ME-01 | ANSHAN HEAVY DUTY MINING MACHINERY CO.,LTD | CN0536SD0202ME4-2 |  |  |  | CLEANSED | SEAL | NO MODIFIER | TYPE |  | DIMENSIONS | ID 500 X OD 9500 X THK 1.5 MM | MATERIAL |  | HAZARD CLASS |  | CERTIFICATION/STANDARD |  | ADDITIONAL FEATURES EN | SPARE CODE:A0202.8.4 | ADDITIONAL FEATURES ES |  | ADDITIONAL FEATURES FR | [45 empty] | production Completed
STP_005 | Data Enrichment | SZO | SZO | OK | 14-12-2022 | 21-12-2022 |  | PASAR_12525 | 037583 | PSR037583 | CONSUMABLES | C | PD | 2230 | ERSA | OTHERS | SEALING, EN1514-1/IBC, KLINGER PSM 200, DN32, S=2; POSITION NO.: 9, REFERENCE DRAWING NO.: 128332; FOR GREASE AND WATER PIPING, 2-STAGE ROLL CRUSHER, MFR: KUMERA | SEALING, EN1514-1/IBC, KLINGER PSM 200, DN32, S=2; POSITION NO.: 9, REFERENCE DRAWING NO.: 128332; FOR GREASE AND WATER PIPING, 2-STAGE ROLL CRUSHER, MFR: KUMERA | PC |  |  |  | URL NOT FOUND |  | KLINGER | [11 empty] | GREASE AND WATER PIPING,2-STAGE ROLL CRUSHER |  | KUMERA | 128332 |  |  |  | CLEANSED | SEAL | SECURITY | TYPE | IBC | SIZE | 32 MM | MATERIAL | PSM 200 | COLOUR |  | HAZARD CLASS |  | CERTIFICATION/STANDARD | EN1514-1 | ADDITIONAL FEATURES EN | SIZE:2 MM,POS:9 | ADDITIONAL FEATURES ES |  | ADDITIONAL FEATURES FR | [43 empty] | production Completed
STP_005 | Data Enrichment | SZO | SZO | OK | 14-12-2022 | 21-12-2022 |  | PASAR_12526 | 037533 | PSR037533 | CONSUMABLES | C | PD | 2230 | ERSA | OTHERS | SEALING, EN1514-1/IBC, KLINGER PSM, DN200, PN10, S=2; POSITION NO.: 16, REFERENCE DRAWING NO.: 128313; FOR NITROGEN CONTROL UNIT, STEAM DRYER, MFR: KUMERA | SEALING, EN1514-1/IBC, KLINGER PSM, DN200, PN10, S=2; POSITION NO.: 16, REFERENCE DRAWING NO.: 128313; FOR NITROGEN CONTROL UNIT, STEAM DRYER, MFR: KUMERA | PC |  |  |  | URL NOT FOUND |  | KLINGER | [11 empty] | NITROGEN CONTROL UNIT,STEAM DRYER |  | KUMERA | 128313 |  |  |  | CLEANSED | SEAL | SECURITY | TYPE | IBC | SIZE | 200 MM | MATERIAL | PSM | COLOUR |  | HAZARD CLASS |  | CERTIFICATION/STANDARD | EN1514-1 | ADDITIONAL FEATURES EN | SIZE:2 MM,PRESSURE RATING:10 BAR,POS:16 | ADDITIONAL FEATURES ES |  | ADDITIONAL FEATURES FR | [43 empty] | production Completed
STP_005 | Data Enrichment | SZO | SZO | OK | 14-12-2022 | 21-12-2022 |  | PASAR_12527 | 037534 | PSR037534 | CONSUMABLES | C | PD | 2230 | ERSA | OTHERS | SEALING, EN1514-1/IBC, KLINGER PSM, DN300, PN10, S=2; POSITION NO.: 18, REFERENCE DRAWING NO.: 128313; FOR NITROGEN CONTROL UNIT, STEAM DRYER, MFR: KUMERA | SEALING, EN1514-1/IBC, KLINGER PSM, DN300, PN10, S=2; POSITION NO.: 18, REFERENCE DRAWING NO.: 128313; FOR NITROGEN CONTROL UNIT, STEAM DRYER, MFR: KUMERA | PC |  |  |  | URL NOT FOUND |  | KLINGER | [11 empty] | NITROGEN CONTROL UNIT,STEAM DRYER |  | KUMERA | 128313 |  |  |  | CLEANSED | SEAL | SECURITY | TYPE | IBC | SIZE | 300 MM | MATERIAL | PSM | COLOUR |  | HAZARD CLASS |  | CERTIFICATION/STANDARD | EN1514-1 | ADDITIONAL FEATURES EN | SIZE:2 MM,PRESSURE RATING:10 BAR,POS:18 | ADDITIONAL FEATURES ES |  | ADDITIONAL FEATURES FR | [43 empty] | production Completed
STP_005 | Data Enrichment | SZO | SZO | OK | 14-12-2022 | 21-12-2022 |  | PASAR_12528 | 037480 | PSR037480 | CONSUMABLES | C | PD | 2230 | ERSA | OTHERS | SEALING, EN1514-1/IBC, KLINGER PSM, POSITION NO.: 10, REFERENCE DRAWING NO.: 128347; FOR STEAM FLOW UNIT, STEAM DRYER, MFR: KUMERA | SEALING, EN1514-1/IBC, KLINGER PSM, POSITION NO.: 10, REFERENCE DRAWING NO.: 128347; FOR STEAM FLOW UNIT, STEAM DRYER, MFR: KUMERA | PC |  |  |  | URL NOT FOUND |  | KLINGER | [11 empty] | STEAM FLOW UNIT,STEAM DRYER |  | KUMERA | 128347 |  |  |  | CLEANSED | SEAL | SECURITY | TYPE | IBC | SIZE |  | MATERIAL | PSM | COLOUR |  | HAZARD CLASS |  | CERTIFICATION/STANDARD | EN1514-1 | ADDITIONAL FEATURES EN | POS:10 | ADDITIONAL FEATURES ES |  | ADDITIONAL FEATURES FR | [43 empty] | production Completed
STP_005 | Data Enrichment | SZO | SZO | OK | 14-12-2022 | 21-12-2022 |  | PASAR_12534 | 031157 | PSR031157 | CONSUMABLES | C | PD | 2230 | ERSA | OTHERS | SEALING, P/N 1.1; CONSISTING OF ONE (1) TF 220-250-25; ONE (1) SF 60-85-8; TWO (2) TF 60-85-8; FOUR (4) BREATHER FILTER; FOR STEAM DRYER AIRLOCK FEEDER SPEED REDUCER, MFR: KUMERA CORPORATION TECHNOLOGY CENTER | SEALING, P/N 1.1; CONSISTING OF ONE (1) TF 220-250-25; ONE (1) SF 60-85-8; TWO (2) TF 60-85-8; FOUR (4) BREATHER FILTER; FOR STEAM DRYER AIRLOCK FEEDER SPEED REDUCER, MFR: KUMERA CORPORATION TECHNOLOGY CENTER | SE |  |  |  | URL NOT FOUND |  |  | 1.1 | [10 empty] | STEAM DRYER AIRLOCK FEEDER SPEED REDUCER |  | KUMERA CORPORATION TECHNOLOGY CENTER |  |  |  |  | CLEANSED | KIT | NO MODIFIER | TYPE | SEALING | CONTENTS | CONSISTING OF ONE (1)TF 220-250-25,ONE (1)SF 60-85-8,TWO (2)TF 60-85-8,FOUR (4)BREATHER FILTER | NUMBER OF ITEMS |  | HAZARD CLASS |  | CERTIFICATION/STANDARD |  | ADDITIONAL FEATURES EN |  | ADDITIONAL FEATURES ES |  | ADDITIONAL FEATURES FR | [45 empty] | production Completed
STP_005 | Data Enrichment | SZO | SZO | OK | 14-12-2022 | 21-12-2022 |  | PASAR_12671 | 057634 | PSR057634 | CRITICAL | B | PD | 2230 | ERSA | OTHERS | SHAFT SEAL, KIT, P/N 39311501, WITH SHAFT CORROSION PROTECTION, FOR AIR COMPRESSOR MODEL XF-200, MFR: INGERSOLL RAND COMPANY | SHAFT SEAL, KIT, P/N 39311501, WITH SHAFT CORROSION PROTECTION, FOR AIR COMPRESSOR MODEL XF-200, MFR: INGERSOLL RAND COMPANY | KT | 39311501 | INGERSOLL RAND |  | https://www.radwell.co.uk/en-GB/Buy/INGERSOLL%20RAND/INGERSOLL%20RAND/39311501/?redirect=true | https://www.eindustrialsolutions.com/aftermarket-ingersoll-rand-39311501-shaft-seal | INGERSOLL RAND | 39311501 | [10 empty] | AIR COMPRESSOR | XF-200 | INGERSOLL RAND COMPANY |  |  |  |  | ENRICHED | SEAL | OIL | TYPE | SHAFT | INSIDE DIAMETER |  | OUTSIDE DIAMETER |  | WIDTH |  | NUMBER OF LIP |  | SEAL DESIGN |  | MATERIAL | VITON | SPEED RATING |  | PRESSURE RATING |  | TEMPERATURE RATING |  | HAZARD CLASS |  | CERTIFICATION/STANDARD |  | ADDITIONAL FEATURES EN | KIT,W/SHAFT CORROSION PROTECTION | ADDITIONAL FEATURES ES |  | ADDITIONAL FEATURES FR | [31 empty] | production Completed
STP_005 | Data Enrichment | SZO | SZO | OK | 14-12-2022 | 21-12-2022 |  | PASAR_12672 | 057632 | PSR057632 | CRITICAL | B | PD | 2230 | ERSA | OTHERS | SHAFT SEAL, P/N 89292445, WITH SHAFT CORROSION PROTECTION, FOR AIR COMPRESSOR MODEL XF-250, MFR: INGERSOLL RAND COMPANY | SHAFT SEAL, P/N 89292445, WITH SHAFT CORROSION PROTECTION, FOR AIR COMPRESSOR MODEL XF-250, MFR: INGERSOLL RAND COMPANY | PC | 89292445 | INGERSOLL RAND | INGERSOLL-RAND SINGAPORE ENTERPRISES PTE. LTD. | https://aircompressorservices.com/products/ingersoll-rand-shaft-seal-replacement-89292445 |  | INGERSOLL RAND | 89292445 | [8 empty] | INGERSOLL-RAND SINGAPORE ENTERPRISES PTE. LTD. |  | AIR COMPRESSOR | XF-250 | INGERSOLL RAND COMPANY |  |  |  |  | CLEANSED | SEAL | OIL | TYPE | SHAFT | INSIDE DIAMETER |  | OUTSIDE DIAMETER |  | WIDTH |  | NUMBER OF LIP |  | SEAL DESIGN |  | MATERIAL |  | SPEED RATING |  | PRESSURE RATING |  | TEMPERATURE RATING |  | HAZARD CLASS |  | CERTIFICATION/STANDARD |  | ADDITIONAL FEATURES EN | W/SHAFT CORROSION PROTECTION | ADDITIONAL FEATURES ES |  | ADDITIONAL FEATURES FR | [31 empty] | production Completed
STP_005 | Data Enrichment | SZO | SZO | OK | 14-12-2022 | 21-12-2022 |  | PASAR_13428 | 200935 | PSR200935 | CRITICAL | B | V1 | 5100 | ERSA | OTHERS | SWITCH, PRESSURE CONTROL, TYPE SNS-C103W, RANGE: -0.06 TO 0.3 MPA, 1/4 PT MALE PROCESS CONNECTION, DIFFERENTIAL PRESSURE: 0.035 TO 0.2 MPA, 5A, 250VAC, WITH JOINT FEMALE, SERIAL NO. 9023, MAKER: SAGINO MIYA | SWITCH, PRESSURE CONTROL, TYPE SNS-C103W, RANGE: -0.06 TO 0.3 MPA, 1/4 PT MALE PROCESS CONNECTION, DIFFERENTIAL PRESSURE: 0.035 TO 0.2 MPA, 5A, 250VAC, WITH JOINT FEMALE, SERIAL NO. 9023, MAKER: SAGINO MIYA | PC |  |  | FUJI TRADING CO., LTD. | https://www.unitec.it/chi/ecatalog/richinfo.php?lingua=GB&x_artnr=156529&hcode=4504 |  | SAGINO MIYA | SNS-C103W | [8 empty] | FUJI TRADING CO., LTD. | [6 empty] | 9023 |  | CLEANSED | SWITCH | PRESSURE | TYPE | CONTROL | MEASURING RANGE | -0.06 TO 0.3 MPA,0.035-0.2 MPA | PROCESS CONNECTION | 1/2 IN MNPT | CONTACT CONFIGURATION |  | ENCLOSURE |  | TEMPERATURE RATING |  | MOUNTING TYPE |  | VOLTAGE RATING | 250 VAC | CURRENT RATING | 5 A | ACTION |  | MATERIAL |  | SIZE |  | HAZARD CLASS |  | CERTIFICATION/STANDARD |  | ADDITIONAL FEATURES EN | W/JOINT FEMALE | ADDITIONAL FEATURES ES |  | ADDITIONAL FEATURES FR | [27 empty] | production Completed
STP_005 | Data Enrichment | SZO | SZO | OK | 14-12-2022 | 21-12-2022 |  | PASAR_13430 | 018330 | PSR018330 | CONSUMABLES | C | PD | 5100 | ERSA | OTHERS | SWITCH, PRESSURE INDICATOR, MEASURING RANGE: 0~10 BAR, TYPE 232.50.160., MFR: WIKA | SWITCH, PRESSURE INDICATOR, MEASURING RANGE: 0~10 BAR, TYPE 232.50.160., MFR: WIKA | PC |  |  |  | https://www.industrykart.com/wika-pressure-gauge-without-filling-0-1-kg-cm2-with-psi-160mm-dia-232-50-160.html | https://www.blackwoods.com.au/valves-flow-control/gauges-pressure/gauges-digital-wika/wika-232-50-160-bourdon-tube-pressure-gauge-stainless-steel-2500-kpa-1-2-npt-lower-mount-68000656/p/03194049 | WIKA | 232.50.160 | [17 empty] | ENRICHED | GAUGE | PRESSURE | MEASURING RANGE | 0-1 BAR | DIAL SIZE | 6-1/4 IN | PROCESS CONNECTION | 1/2 IN BSP | CONNECTION LOCATION |  | MOUNTING TYPE | BOTTOM | ACCURACY | 1% FS | DISPLAY TYPE |  | TUBE MATERIAL |  | CONNECTION MATERIAL |  | CASE MATERIAL |  | FILLER MATERIAL |  | HAZARD CLASS |  | CERTIFICATION/STANDARD |  | ADDITIONAL FEATURES EN | SWITCH,INDICATOR | ADDITIONAL FEATURES ES |  | ADDITIONAL FEATURES FR | [29 empty] | production Completed
STP_005 | Data Enrichment | SZO | SZO | OK | 14-12-2022 | 21-12-2022 |  | PASAR_13431 | 643776 | PSR643776 | CONSUMABLES | B | V1 | 4015 | ERSA | OTHERS | SWITCH, PRESSURE, AIR CONDITIONING SYSTEM, STREET SWEEPER MODEL 830-II, SERIAL NUMBER-4627, MACHINE OPTIONS-VA, MAKER: TENNANT, U.S.A. | SWITCH, PRESSURE, AIR CONDITIONING SYSTEM, STREET SWEEPER MODEL 830-II, SERIAL NUMBER-4627, MACHINE OPTIONS-VA, MAKER: TENNANT, U.S.A. | PC | MODEL 830-II | TENNANT, U.S.A. | MACONDRAY PHILIPPINES CO INC | URL NOT FOUND |  | TENNANT, U.S.A. | [9 empty] | MACONDRAY PHILIPPINES CO INC |  | AIR CONDITIONING SYSTEM,STREET SWEEPER,MACHINE OPTIONS-VA | 830-II | TENNANT, U.S.A |  |  | 4627 |  | CLEANSED | SWITCH | PRESSURE | TYPE |  | MEASURING RANGE |  | PROCESS CONNECTION |  | CONTACT CONFIGURATION |  | ENCLOSURE |  | TEMPERATURE RATING |  | MOUNTING TYPE |  | VOLTAGE RATING |  | CURRENT RATING |  | ACTION |  | MATERIAL |  | SIZE |  | HAZARD CLASS |  | CERTIFICATION/STANDARD |  | ADDITIONAL FEATURES EN |  | ADDITIONAL FEATURES ES |  | ADDITIONAL FEATURES FR | [27 empty] | production Completed
STP_005 | Data Enrichment | SZO | SZO | OK | 14-12-2022 | 21-12-2022 |  | PASAR_13432 | 937875 | PSR937875 | CRITICAL | B | PD | 5100 | ERSA | OTHERS | SWITCH, PRESSURE, COOLANT, P/N 775-786, OXYGEN IN METAL ANALYZER, LECO BRAND, MODEL: RO-500C | SWITCH, PRESSURE, COOLANT, P/N 775-786, OXYGEN IN METAL ANALYZER, LECO BRAND, MODEL: RO-500C | PC |  |  | BIHIS MAALA BASICS | https://www.volza.com/p/industrial-pressure-switch/import/import-in-united-arab-emirates/ |  |  | 775-786 | [8 empty] | BIHIS MAALA BASICS |  | COOLANT,OXYGEN IN METAL ANALYZER | RO-500C | [5 empty] | CLEANSED | SWITCH | PRESSURE | TYPE |  | MEASURING RANGE |  | PROCESS CONNECTION |  | CONTACT CONFIGURATION |  | ENCLOSURE |  | TEMPERATURE RATING |  | MOUNTING TYPE |  | VOLTAGE RATING |  | CURRENT RATING |  | ACTION |  | MATERIAL |  | SIZE |  | HAZARD CLASS |  | CERTIFICATION/STANDARD |  | ADDITIONAL FEATURES EN | BRAND:LECO | ADDITIONAL FEATURES ES |  | ADDITIONAL FEATURES FR | [27 empty] | production Completed
STP_005 | Data Enrichment | SZO | SZO | OK | 14-12-2022 | 21-12-2022 |  | PASAR_13433 | 051614 | PSR051614 | CONSUMABLES | C | PD | 5100 | ERSA | OTHERS | SWITCH, PRESSURE, DIGITAL, P/N A22298, FOR PNEUMATIC CIRCUIT LINE OF PNEUMATIC CONVEYING; MFR: SCHENCK PROCESS | SWITCH, PRESSURE, DIGITAL, P/N A22298, FOR PNEUMATIC CIRCUIT LINE OF PNEUMATIC CONVEYING; MFR: SCHENCK PROCESS | PC |  |  |  | URL NOT FOUND |  |  | A22298 | [10 empty] | PNEUMATIC CIRCUIT LINE OF PNEUMATIC CONVEYING |  | SCHENCK PROCESS |  |  |  |  | CLEANSED | SWITCH | PRESSURE | TYPE | DIGITAL | MEASURING RANGE |  | PROCESS CONNECTION |  | CONTACT CONFIGURATION |  | ENCLOSURE |  | TEMPERATURE RATING |  | MOUNTING TYPE |  | VOLTAGE RATING |  | CURRENT RATING |  | ACTION |  | MATERIAL |  | SIZE |  | HAZARD CLASS |  | CERTIFICATION/STANDARD |  | ADDITIONAL FEATURES EN |  | ADDITIONAL FEATURES ES |  | ADDITIONAL FEATURES FR | [27 empty] | production Completed
STP_005 | Data Enrichment | SZO | SZO | OK | 14-12-2022 | 21-12-2022 |  | PASAR_13434 | 001954 | PSR001954 | CRITICAL | B | PD | 5100 | ERSA | OTHERS | SWITCH, PRESSURE, DUAL TYPE, 20 HG VAC/100 PSIG, 100 PSIG/425 PSIG, SERIES P-70MA-IC, BRAND: PENN OR EQUIVALENT. | SWITCH, PRESSURE, DUAL TYPE, 20 HG VAC/100 PSIG, 100 PSIG/425 PSIG, SERIES P-70MA-IC, BRAND: PENN OR EQUIVALENT. | PC |  |  |  | URL NOT FOUND | [20 empty] | CLEANSED | SWITCH | PRESSURE | TYPE | DUAL | MEASURING RANGE | 100/425 PSIG,20 HG VACUUM | PROCESS CONNECTION |  | CONTACT CONFIGURATION |  | ENCLOSURE |  | TEMPERATURE RATING |  | MOUNTING TYPE |  | VOLTAGE RATING |  | CURRENT RATING |  | ACTION |  | MATERIAL |  | SIZE |  | HAZARD CLASS |  | CERTIFICATION/STANDARD |  | ADDITIONAL FEATURES EN | SERIES:P-70MA-IC,BRAND:PENN/EQUIVALENT | ADDITIONAL FEATURES ES |  | ADDITIONAL FEATURES FR | [27 empty] | production Completed
STP_005 | Data Enrichment | SZO | SZO | OK | 14-12-2022 | 21-12-2022 |  | PASAR_13435 | 946191 | PSR946191 | CONSUMABLES | C | PD | 5100 | ERSA | OTHERS | SWITCH, PRESSURE, HYFRA CHILLER SIGMA C13-AC, P/N: 50157 | SWITCH, PRESSURE, HYFRA CHILLER SIGMA C13-AC, P/N: 50157 | PC |  |  |  | URL NOT FOUND |  | HYFRA CHILLER SIGMA | C13-AC |  | 50157 | [15 empty] | CLEANSED | SWITCH | PRESSURE | TYPE |  | MEASURING RANGE |  | PROCESS CONNECTION |  | CONTACT CONFIGURATION |  | ENCLOSURE |  | TEMPERATURE RATING |  | MOUNTING TYPE |  | VOLTAGE RATING |  | CURRENT RATING |  | ACTION |  | MATERIAL |  | SIZE |  | HAZARD CLASS |  | CERTIFICATION/STANDARD |  | ADDITIONAL FEATURES EN |  | ADDITIONAL FEATURES ES |  | ADDITIONAL FEATURES FR | [27 empty] | production Completed
STP_005 | Data Enrichment | SZO | SZO | OK | 14-12-2022 | 21-12-2022 |  | PASAR_13436 | 543384 | PSR543384 | CONSUMABLES | C | PD | 5100 | ERSA | OTHERS | SWITCH, PRESSURE, MODEL CB11-131, RANGE: 5-25 KGF/CM2, DEAD BAND: 1-5 KGF/CM2, G3/8B BOTTOM CONNECTION, ELECTRICAL RATING: RESISTANCE LOAD - AC125V-250V 10A; DC30V 6A, DC125V 0.6A; INDUCTIVE LOAD - AC125V-250V 6A; DC30V 4A, DC125V 0.6A; | SWITCH, PRESSURE, MODEL CB11-131, RANGE: 5-25 KGF/CM2, DEAD BAND: 1-5 KGF/CM2, G3/8B BOTTOM CONNECTION, ELECTRICAL RATING: RESISTANCE LOAD - AC125V-250V 10A; DC30V 6A, DC125V 0.6A; INDUCTIVE LOAD - AC125V-250V 6A; DC30V 4A, DC125V 0.6A; MFR: NAGANO KEIKI CO., LTD., JAPAN | PC |  |  |  | URL NOT FOUND |  | NAGANO KEIKI CO., LTD., JAPAN | CB11-133 | [17 empty] | CLEANSED | SWITCH | PRESSURE | TYPE |  | MEASURING RANGE | 5-25 KGF/CM2 | PROCESS CONNECTION | G3 BOTTOM | CONTACT CONFIGURATION |  | ENCLOSURE |  | TEMPERATURE RATING |  | MOUNTING TYPE |  | VOLTAGE RATING | 125/250 VAC/VDC RESISTANCE LOAD,30/125 VDC INDUCTIVE LOAD | CURRENT RATING | 10/6 A RESISTANCE LOAD, 6/4 A INDUCTIVE LOAD | ACTION |  | MATERIAL |  | SIZE |  | HAZARD CLASS |  | CERTIFICATION/STANDARD |  | ADDITIONAL FEATURES EN |  | ADDITIONAL FEATURES ES |  | ADDITIONAL FEATURES FR | [27 empty] | production Completed
STP_005 | Data Enrichment | SZO | SZO | OK | 14-12-2022 | 21-12-2022 |  | PASAR_13437 | 258853 | PSR258853 | CONSUMABLES | C | PD | 5100 | ERSA | OTHERS | SWITCH, PRESSURE, MODEL CB15-131, RANGE: 0.04-0.4 MPa, DIFFERENTIAL: 0.02-0.08 MPa, G3/8B BOTTOM CONNECTION, ELECTRICAL RATING: RESISTANCE LOAD - AC125V-250V, 20A; DC125V, 0.5A, DC250V 0.25A; INDUCTIVE LOAD - AC125V-250V, 20A; DC125V, 0.05A | SWITCH, PRESSURE, MODEL CB15-131, RANGE: 0.04-0.4 MPa, DIFFERENTIAL: 0.02-0.08 MPa, G3/8B BOTTOM CONNECTION, ELECTRICAL RATING: RESISTANCE LOAD - AC125V-250V, 20A; DC125V, 0.5A, DC250V 0.25A; INDUCTIVE LOAD - AC125V-250V, 20A; DC125V, 0.05A DC250V, 0.03A; MFR: NAGANO KEIKI CO., LTD., JAPAN | PC |  |  |  | URL NOT FOUND |  | NAGANO KEIKI CO., LTD., JAPAN | CB11-133 | [17 empty] | CLEANSED | SWITCH | PRESSURE | TYPE |  | MEASURING RANGE | 0.04-0.4 MPA | PROCESS CONNECTION | G3 BOTTOM | CONTACT CONFIGURATION |  | ENCLOSURE |  | TEMPERATURE RATING |  | MOUNTING TYPE |  | VOLTAGE RATING | 125/250 VAC/VDC RESISTANCE LOAD,30/125 VDC INDUCTIVE LOAD | CURRENT RATING | 20/0.5 A RESISTANCE LOAD,0.005/0.03 A INDUCTIVE LOAD | ACTION |  | MATERIAL |  | SIZE |  | HAZARD CLASS |  | CERTIFICATION/STANDARD |  | ADDITIONAL FEATURES EN |  | ADDITIONAL FEATURES ES |  | ADDITIONAL FEATURES FR | [27 empty] | production Completed
STP_005 | Data Enrichment | SZO | SZO | OK | 14-12-2022 | 21-12-2022 |  | PASAR_13438 | 268088 | PSR268088 | CONSUMABLES | C | PD | 5100 | ERSA | OTHERS | SWITCH, PRESSURE, MODEL CQ21-143, 0 TO 10KG/CM2, 15A, AC125V, JIS PF1/2 MALE, PF3/4 FEMALE, MANUFACTURER: NAGANO SEISAKUSO. | SWITCH, PRESSURE, MODEL CQ21-143, 0 TO 10KG/CM2, 15A, AC125V, JIS PF1/2 MALE, PF3/4 FEMALE, MANUFACTURER: NAGANO SEISAKUSO. | PC |  |  |  | https://products.naganokeiki.co.jp/userfiles/files/products/CQ21/E-CQ21CD20I20200117.pdf |  | NAGANO KEIKE | CQ21-143 | NAGANO SEISAKUSO | [16 empty] | ENRICHED | SWITCH | PRESSURE | TYPE |  | MEASURING RANGE | 0-10 KG/CM2 | PROCESS CONNECTION | 1/2 IN MNPT X 3/8 IN FNPT | CONTACT CONFIGURATION | 1C | ENCLOSURE |  | TEMPERATURE RATING | -20 TO 60 DEG C | MOUNTING TYPE | PANEL | VOLTAGE RATING | 125 VAC | CURRENT RATING | 15 A | ACTION |  | MATERIAL | ALUMINIUM ADC12 | SIZE | WD 60 X LG 164 X HT 129 MM | HAZARD CLASS |  | CERTIFICATION/STANDARD | JIS | ADDITIONAL FEATURES EN |  | ADDITIONAL FEATURES ES |  | ADDITIONAL FEATURES FR | [27 empty] | production Completed
STP_005 | Data Enrichment | SZO | SZO | OK | 14-12-2022 | 21-12-2022 |  | PASAR_13439 | 457065 | PSR457065 | CONSUMABLES | B | PD | 5100 | ERSA | OTHERS | SWITCH, PRESSURE, MODEL CQ21-143, RANGE: 0.2-1.0 KG/CM², MECHANISM: BOURDON TUBE, WIRING: ONE NORMALLY OPEN & ONE NORMALLY CLOSED, FLUSH MOUNTING, MANUFACTURER: NAGANO KEIKE | SWITCH, PRESSURE, MODEL CQ21-143, RANGE: 0.2-1.0 KG/CM², MECHANISM: BOURDON TUBE, WIRING: ONE NORMALLY OPEN & ONE NORMALLY CLOSED, FLUSH MOUNTING, MANUFACTURER: NAGANO KEIKE | PC |  |  |  | https://products.naganokeiki.co.jp/userfiles/files/products/CQ21/E-CQ21CD20I20200117.pdf |  | NAGANO KEIKE | CQ21-143 | [17 empty] | ENRICHED | SWITCH | PRESSURE | TYPE |  | MEASURING RANGE | 0.2-1.0 KG/CM2 | PROCESS CONNECTION | 1/2 IN MNPT X 3/8 IN FNPT | CONTACT CONFIGURATION | 1NO/1NC | ENCLOSURE |  | TEMPERATURE RATING | -20 TO 60 DEG C | MOUNTING TYPE | PANEL,FLUSH | VOLTAGE RATING |  | CURRENT RATING |  | ACTION |  | MATERIAL | ALUMINIUM ADC12 | SIZE | WD 60 X LG 164 X HT 129 MM | HAZARD CLASS |  | CERTIFICATION/STANDARD | JIS | ADDITIONAL FEATURES EN | MECHANISM:BOURDON TUBE | ADDITIONAL FEATURES ES |  | ADDITIONAL FEATURES FR | [27 empty] | production Completed
STP_005 | Data Enrichment | SZO | SZO | OK | 14-12-2022 | 21-12-2022 |  | PASAR_13440 | 202419 | PSR202419 | CONSUMABLES | C | PD | 5100 | ERSA | OTHERS | SWITCH, PRESSURE, MODEL: 0880300, ELECTRO-MECHANICAL, MICROSWITCH, 24 VDC SWITCH RATING, 18D PNEUMATIC, RANGE: 0.5~8 BAR, FLUID CONNECTION: G 1/4, WITH ELECTRICAL PLUG AND GAUGE, MFG: NORGREN / HERION | SWITCH, PRESSURE, MODEL: 0880300, ELECTRO-MECHANICAL, MICROSWITCH, 24 VDC SWITCH RATING, 18D PNEUMATIC, RANGE: 0.5~8 BAR, FLUID CONNECTION: G 1/4, WITH ELECTRICAL PLUG AND GAUGE, MFG: NORGREN / HERION | PC | MODEL: 0880300, | NORGREN CO C A |  | http://cdn.norgren.com/pdf/en_5_11_001_18D_PN.pdf | https://in.rsdelivers.com/product/norgren/0880300/norgren-pressure-switch-g-1/4-05bar-to-8-bar/3663985 | NORGREN CO C A | 0880300, | HERION | [16 empty] | ENRICHED | SWITCH | PRESSURE | TYPE | ELECTRO-MECHANICAL PNEUMATIC | MEASURING RANGE | 0.8-8 BAR | PROCESS CONNECTION | G 1/4 IN MALE | CONTACT CONFIGURATION | NO/NC | ENCLOSURE | IP65 | TEMPERATURE RATING | -10 TO 80 DEG C | MOUNTING TYPE |  | VOLTAGE RATING | 24 VDC | CURRENT RATING |  | ACTION |  | MATERIAL | ALUMINIUM | SIZE | WD 60 X HT 72 MM | HAZARD CLASS |  | CERTIFICATION/STANDARD | DIN,EN 175301-803 | ADDITIONAL FEATURES EN | SERIES:18D,W/ELECTRICAL PLUG & GAUGE | ADDITIONAL FEATURES ES |  | ADDITIONAL FEATURES FR | [27 empty] | production Completed
STP_005 | Data Enrichment | SZO | SZO | OK | 14-12-2022 | 21-12-2022 |  | PASAR_13441 | 036416 | PSR036416 | CONSUMABLES | B | PD | 5100 | ERSA | OTHERS | SWITCH, PRESSURE, MODEL: SPM03-A-10-3-G14, 0 ~ 16 BAR; MFR: DMASS | SWITCH, PRESSURE, MODEL: SPM03-A-10-3-G14, 0 ~ 16 BAR; MFR: DMASS | PC |  |  |  | URL NOT FOUND |  | DMASS | SPM03-A-10-3-G14 | [17 empty] | CLEANSED | SWITCH | PRESSURE | TYPE |  | MEASURING RANGE | 0-16 BAR | PROCESS CONNECTION |  | CONTACT CONFIGURATION |  | ENCLOSURE |  | TEMPERATURE RATING |  | MOUNTING TYPE |  | VOLTAGE RATING |  | CURRENT RATING |  | ACTION |  | MATERIAL |  | SIZE |  | HAZARD CLASS |  | CERTIFICATION/STANDARD |  | ADDITIONAL FEATURES EN |  | ADDITIONAL FEATURES ES |  | ADDITIONAL FEATURES FR | [27 empty] | production Completed
STP_005 | Data Enrichment | SZO | SZO | OK | 14-12-2022 | 21-12-2022 |  | PASAR_13442 | 025627 | PSR025627 | CONSUMABLES | C | PD | 5100 | ERSA | OTHERS | SWITCH, PRESSURE, MODEL: TXZC3-P24-034-S20-D2, PRESS. RANGE: 0 ~ 40 Mpa, DC24V, IP65, DIAL FACE DIAMETER: 97 mm, LOWER MOUNT CONNECTION, DIAMETER: 20 mm NPT, SPARE CODE: C0511.1.1; MFR: CHANGZHOU TIANLI, CONTROLLER MANUFACTURING CO. LTD. | SWITCH, PRESSURE, MODEL: TXZC3-P24-034-S20-D2, PRESS. RANGE: 0 ~ 40 Mpa, DC24V, IP65, DIAL FACE DIAMETER: 97 mm, LOWER MOUNT CONNECTION, DIAMETER: 20 mm NPT, SPARE CODE: C0511.1.1; MFR: CHANGZHOU TIANLI, CONTROLLER MANUFACTURING CO. LTD. | PC |  |  |  | https://directlot.ru/lot.php?id=1051700 |  | CHANGZHOU TIANLI, CONTROLLER MANUFACTURING CO. LTD | TXZC3-P24-034-S20-D2 | [17 empty] | CLEANSED | SWITCH | PRESSURE | TYPE |  | MEASURING RANGE | 0-40 MPA | PROCESS CONNECTION | 20 MM NPT | CONTACT CONFIGURATION |  | ENCLOSURE | IP65 | TEMPERATURE RATING |  | MOUNTING TYPE | LOWER | VOLTAGE RATING | 24 VDC | CURRENT RATING |  | ACTION |  | MATERIAL |  | SIZE |  | HAZARD CLASS |  | CERTIFICATION/STANDARD |  | ADDITIONAL FEATURES EN | DIAL FACE DIAMETER:97 MM,SPARE CODE:C0511.1.1 | ADDITIONAL FEATURES ES |  | ADDITIONAL FEATURES FR | [27 empty] | production Completed
STP_005 | Data Enrichment | SZO | SZO | OK | 14-12-2022 | 21-12-2022 |  | PASAR_13443 | 022007 | PSR022007 | CONSUMABLES | C | PD | 3020 | ERSA | OTHERS | SWITCH, PRESSURE, NO.4-122.568.972; FOR LABYRINTH-PISTON OXYGEN COMPRESSOR TYPE 2D140-2A, SERIAL NO. 7508, MFR: SULZER BURCKHARDT | SWITCH, PRESSURE, NO.4-122.568.972; FOR LABYRINTH-PISTON OXYGEN COMPRESSOR TYPE 2D140-2A, SERIAL NO. 7508, MFR: SULZER BURCKHARDT | PC |  |  |  | URL NOT FOUND |  |  | 4-122.568.972 | [10 empty] | LABYRINTH-PISTON OXYGEN COMPRESSOR | 2D140-2A | SULZER BURCKHARDT |  |  | 7508 |  | CLEANSED | SWITCH | PRESSURE | TYPE |  | MEASURING RANGE |  | PROCESS CONNECTION |  | CONTACT CONFIGURATION |  | ENCLOSURE |  | TEMPERATURE RATING |  | MOUNTING TYPE |  | VOLTAGE RATING |  | CURRENT RATING |  | ACTION |  | MATERIAL |  | SIZE |  | HAZARD CLASS |  | CERTIFICATION/STANDARD |  | ADDITIONAL FEATURES EN |  | ADDITIONAL FEATURES ES |  | ADDITIONAL FEATURES FR | [27 empty] | production Completed
STP_005 | Data Enrichment | SZO | SZO | OK | 14-12-2022 | 21-12-2022 |  | PASAR_13444 | 012861 | PSR012861 | CONSUMABLES | C | PD | 5100 | ERSA | OTHERS | SWITCH, PRESSURE, RANGE: 0~10 kg/cm2, SUPPLY: 18~30VDC, PROCESS CONNECTION: 1/4, OUTPUT: ANALOG 4~20 mA, 2 RELAY CONTACTS, WITH DIGITAL INDICATOR AND PUSHBUTTON KEYPAD | SWITCH, PRESSURE, RANGE: 0~10 kg/cm2, SUPPLY: 18~30VDC, PROCESS CONNECTION: 1/4, OUTPUT: ANALOG 4~20 mA, 2 RELAY CONTACTS, WITH DIGITAL INDICATOR AND PUSHBUTTON KEYPAD | PC |  |  |  | URL NOT FOUND | [20 empty] | CLEANSED | SWITCH | PRESSURE | TYPE |  | MEASURING RANGE | 0-10 KG/CM2 | PROCESS CONNECTION | 1/2 IN | CONTACT CONFIGURATION |  | ENCLOSURE |  | TEMPERATURE RATING |  | MOUNTING TYPE |  | VOLTAGE RATING | 18-30 VDC | CURRENT RATING | 4-20 mA | ACTION |  | MATERIAL |  | SIZE |  | HAZARD CLASS |  | CERTIFICATION/STANDARD |  | ADDITIONAL FEATURES EN | 2 RELAY CONTACTS,w/DIGITAL INDICATOR AND PUSHBUTTON KEYPAD | ADDITIONAL FEATURES ES |  | ADDITIONAL FEATURES FR | [27 empty] | production Completed
STP_005 | Data Enrichment | SZO | SZO | OK | 14-12-2022 | 21-12-2022 |  | PASAR_13445 | 379777 | PSR379777 | CONSUMABLES | B | PD | 5100 | ERSA | OTHERS | SWITCH, PRESSURE, RANGE: 0-25 KG/CM2, TYEP CQ21-143, 1/2 NPT, 10A, NKS | SWITCH, PRESSURE, RANGE: 0-25 KG/CM2, TYEP CQ21-143, 1/2 NPT, 10A, NKS | PC |  |  |  | https://products.naganokeiki.co.jp/userfiles/files/products/CQ21/E-CQ21CD20I20200117.pdf |  | NAGANO KEIKE | CQ21-143 | NKS | [16 empty] | ENRICHED | SWITCH | PRESSURE | TYPE |  | MEASURING RANGE | 0-25 KG/CM2 | PROCESS CONNECTION | 1/2 IN MNPT X 3/8 IN FNPT | CONTACT CONFIGURATION | 1C | ENCLOSURE |  | TEMPERATURE RATING | -20 TO 60 DEG C | MOUNTING TYPE | PANEL | VOLTAGE RATING |  | CURRENT RATING | 10 A | ACTION |  | MATERIAL | ALUMINIUM ADC12 | SIZE | WD 60 X LG 164 X HT 129 MM | HAZARD CLASS |  | CERTIFICATION/STANDARD | JIS | ADDITIONAL FEATURES EN |  | ADDITIONAL FEATURES ES |  | ADDITIONAL FEATURES FR | [27 empty] | production Completed
STP_005 | Data Enrichment | SZO | SZO | OK | 14-12-2022 | 21-12-2022 |  | PASAR_13446 | 419107 | PSR419107 | CONSUMABLES | B | PD | 5100 | ERSA | OTHERS | SWITCH, PRESSURE, RANGE: 0-6 KGF/CM2, TYPE CQ21-143, 15A, AC250V, JIS PF1/2 MALE | SWITCH, PRESSURE, RANGE: 0-6 KGF/CM2, TYPE CQ21-143, 15A, AC250V, JIS PF1/2 MALE | PC |  |  |  | https://products.naganokeiki.co.jp/userfiles/files/products/CQ21/E-CQ21CD20I20200117.pdf |  | NAGANO KEIKE | CQ21-143 | NKS | [16 empty] | ENRICHED | SWITCH | PRESSURE | TYPE |  | MEASURING RANGE | 0-6 KGF/CM2 | PROCESS CONNECTION | 1/2 IN MNPT X 3/8 IN FNPT | CONTACT CONFIGURATION | 1C | ENCLOSURE |  | TEMPERATURE RATING | -20 TO 60 DEG C | MOUNTING TYPE | PANEL | VOLTAGE RATING | 250 VAC | CURRENT RATING | 15 A | ACTION |  | MATERIAL | ALUMINIUM ADC12 | SIZE | WD 60 X LG 164 X HT 129 MM | HAZARD CLASS |  | CERTIFICATION/STANDARD | JIS | ADDITIONAL FEATURES EN |  | ADDITIONAL FEATURES ES |  | ADDITIONAL FEATURES FR | [27 empty] | production Completed
STP_005 | Data Enrichment | SZO | SZO | OK | 14-12-2022 | 21-12-2022 |  | PASAR_13484 | 937723 | PSR937723 | CRITICAL | B | PD | 1600 | ERSA | OTHERS | SWITCH, SAFETY ,NUMBER OF POLES 3, Thermal Current (Ithe):115 A,PRODUCT TYPE:OTP75T3M,IP RATING IP65,ACCEPTS PADLOCK YES,VOLTAGE RATING:750V,ELECTRICAL PHASE 3,,LENGTH 400MM,WIDTH | SWITCH, SAFETY ,NUMBER OF POLES 3, Thermal Current (Ithe):115 A,PRODUCT TYPE:OTP75T3M,IP RATING IP65,ACCEPTS PADLOCK YES,VOLTAGE RATING:750V,ELECTRICAL PHASE 3,,LENGTH 400MM,WIDTH,200MM,DEPTH 140MM,HANDLE COLOR BLACK,TERMINAL TYPE SCREW,MFR: ABB | PC | OTP75T3M | ABB | POWER KEY ENTERPRISE LIMITED | https://new.abb.com/products/1SCA022812R2890/otp75t3m |  | ABB | OTP75T3M | [8 empty] | POWER KEY ENTERPRISE LIMITED | [8 empty] | ENRICHED | SWITCH | SAFETY | TYPE |  | VOLTAGE RATING | 750 V | CURRENT RATING | 115 A | LOAD BREAKING CAPACITY |  | SHORT CIRCUIT CURRENT | 3.6 KA | CONTACT CONFIGURATION | 2NO/2NC | FUSE DETAILS |  | CONNECTION TYPE | SCREW TERMINAL | ENCLOSURE | IP65 | MOUNTING TYPE |  | TEMPERATURE RATING |  | POWER RATING | 37 KW | FREQUENCY RATING |  | ACTION |  | MATERIAL | PLASTIC | SIZE | WD 200 X LG 140 X HT 400 MM | HAZARD CLASS |  | CERTIFICATION/STANDARD | IEC 60947-1,ROHS | ADDITIONAL FEATURES EN | PHASE:3 PH,NUMBER OF POLES:3,HANDLE COLOR:BLACK,ACCEPTS PADLOCK YES | ADDITIONAL FEATURES ES |  | ADDITIONAL FEATURES FR | [19 empty] | production Completed
STP_005 | Data Enrichment | SZO | SZO | OK | 14-12-2022 | 21-12-2022 |  | PASAR_13485 | 029599 | PSR029599 | CONSUMABLES | B | V1 | 1600 | ERSA | OTHERS | SWITCH, SAFETY / MULTICODE, 24 VDC, TYPE: CES-AP-CR2-CH-L10-106189, ID.-NR: 106189; MFR: UECHNER | SWITCH, SAFETY / MULTICODE, 24 VDC, TYPE: CES-AP-CR2-CH-L10-106189, ID.-NR: 106189; MFR: UECHNER | PC |  |  |  | https://www.euchner.de/en-us/a/106189/#techdata-tab | https://www.radwell.co.uk/en-GB/Buy/EUCHNER/EUCHNER/CES-AP-CR2-CH-L10-106189/?redirect=true | EUCHNER | CES-AP-CR2-CH-L10-106189 | [17 empty] | ENRICHED | SWITCH | SAFETY | TYPE | NON-CONTACT | VOLTAGE RATING | 24 VDC | CURRENT RATING | 1-150 mA | LOAD BREAKING CAPACITY |  | SHORT CIRCUIT CURRENT |  | CONTACT CONFIGURATION |  | FUSE DETAILS |  | CONNECTION TYPE | CABLE | ENCLOSURE | IP67/IP69K | MOUNTING TYPE | SURFACE | TEMPERATURE RATING |  | POWER RATING |  | FREQUENCY RATING | 1 HZ | ACTION |  | MATERIAL | PLASTIC,PBT | SIZE |  | HAZARD CLASS |  | CERTIFICATION/STANDARD | ERC,UL | ADDITIONAL FEATURES EN | MULTICODE,ORDER NO/ID:106189 | ADDITIONAL FEATURES ES |  | ADDITIONAL FEATURES FR | [19 empty] | production Completed
STP_005 | Data Enrichment | SZO | SZO | OK | 14-12-2022 | 21-12-2022 |  | PASAR_13501 | 201732 | PSR201732 | CONSUMABLES | C | PD | 3020 | ERSA | OTHERS | SWITCH, TEMPERATURE, HIGH AIR, P/N 39419668 / 37952264, FOR AIR COMPRESSOR MODEL IRN-50HCC, MFR: INGERSOLL RAND | SWITCH, TEMPERATURE, HIGH AIR, P/N 39419668 / 37952264, FOR AIR COMPRESSOR MODEL IRN-50HCC, MFR: INGERSOLL RAND | PC | 39419668 / 37952264 | INGERSOLL RAND | INGERSOLL-RAND SINGAPORE ENTERPRISES PTE. LTD. | https://bakustock.com/product/ingersoll-rand-temperature-switch-39419668/ | https://compressedairpartscompany.com/39419668ingersollrandoemswitchtemp.aspx | INGERSOLL RAND | 39419668 |  | 37952264 | [6 empty] | INGERSOLL-RAND SINGAPORE ENTERPRISES PTE. LTD. |  | HIGH AIR COMPRESSOR | IRN-50HCC | INGERSOLL RAND |  |  |  |  | ENRICHED | SWITCH | TEMPERATURE | TYPE |  | TEMPERATURE RATING | 245 DEG F | SENSOR TYPE |  | PROCESS CONNECTION |  | CONTACT CONFIGURATION | NC | ENCLOSURE |  | VOLTAGE RATING |  | CURRENT RATING |  | CAPILLARY LENGTH |  | MOUNTING TYPE |  | MATERIAL |  | POWER RATING |  | ACTION |  | SIZE |  | HAZARD CLASS |  | CERTIFICATION/STANDARD |  | ADDITIONAL FEATURES EN |  | ADDITIONAL FEATURES ES |  | ADDITIONAL FEATURES FR | [23 empty] | production Completed