## Sheet1
Project Code | Activities | Production User | CA Code | Production Comments | Start Date | End Date | Remarks | Griha ID | SN | PASAR MATERIAL NUMBER | INVENTORY TYPE | BI CODE | MRP TYPE | MATERIAL GROUP | MATERIAL TYPE | SAP INVENTORY TYPE | SHORT DESCRIPTION | LONG DESCRIPTION | UM | SAP PN | SAP MFG NAME | SUPPLIER (source list) | Reference URL | Reference URL 1 | Manufacturer Name | Manufacturer Part Number | Alternate Manufacturer | Alternate Manufacturer Part Number | Alternate Manufacturer 1 | Alternate Manufacturer Part Number 1 | Alternate Manufacturer 2 | Alternate Manufacturer Part Number 2 | Alternate Manufacturer 3 | Alternate Manufacturer Part Number 3 | Supplier Name | Supplier Part Number | Equipment Name | Equipment Model | Equipment Manufacturer | Drawing Number | Drawing Version | Serial Number | Item Number | Enriched/Cleansed | Noun | Modifier | Attribute Name 1 | Attribute Value 1 | Attribute Name 2 | Attribute Value 2 | Attribute Name 3 | Attribute Value 3 | Attribute Name 4 | Attribute Value 4 | Attribute Name 5 | Attribute Value 5 | Attribute Name 6 | Attribute Value 6 | Attribute Name 7 | Attribute Value 7 | Attribute Name 8 | Attribute Value 8 | Attribute Name 9 | Attribute Value 9 | Attribute Name 10 | Attribute Value 10 | Attribute Name 11 | Attribute Value 11 | Attribute Name 12 | Attribute Value 12 | Attribute Name 13 | Attribute Value 13 | Attribute Name 14 | Attribute Value 14 | Attribute Name 15 | Attribute Value 15 | Attribute Name 16 | Attribute Value 16 | Attribute Name 17 | Attribute Value 17 | Attribute Name 18 | Attribute Value 18 | Attribute Name 19 | Attribute Value 19 | Attribute Name 20 | Attribute Value 20 | Attribute Name 21 | Attribute Value 21 | Attribute Name 22 | Attribute Value 22 | Attribute Name 23 | Attribute Value 23 | Attribute Name 24 | Attribute Value 24 | Attribute Name 25 | Attribute Value 25 | Attribute Name 26 | Attribute Value 26 | Attribute Name 27 | Attribute Value 27 | Attribute Name 28 | Attribute Value 28 | Attribute Name 29 | Attribute Value 29 | Attribute Name 30 | Attribute Value 30 | Status
STP_005 | Data Enrichment | KIB | KIB | OK | 2022-11-24 | 2022-11-24 |  | PASAR_1803 | 044452 | PSR044452 | CONSUMABLES | B | PD | 4090 | ERSA | OTHERS | CARDBOARD, 2.0 MM THICK X 225 MM X 100 MM, MINIMUM ACCEPTABLE THICKNESS: 2.0 MM, MAXIMUM ACCEPTABLE THICKNESS: 2.2 MM; FOR AF | CARDBOARD, 2.0 MM THICK X 225 MM X 100 MM, MINIMUM ACCEPTABLE THICKNESS: 2.0 MM, MAXIMUM ACCEPTABLE THICKNESS: 2.2 MM; FOR AF | PC |  |  |  | URL NOT FOUND | [20 empty] | CLEANSED | CARDBOARD | No Modifier | TYPE |  | SIZE | WD 100 X LG 225 X THK 2 MM | MATERIAL |  | HAZARD CLASS |  | CERTIFICATION/STANDARD |  | ADDITIONAL FEATURES EN | MINIMUM ACCEPTABLE THICKNESS:2 MM,MAXIMUM ACCEPTABLE THICKNESS:2.2 MM,FOR AF | ADDITIONAL FEATURES ES |  | ADDITIONAL FEATURES FR | [45 empty] | Production Completed
STP_005 | Data Enrichment | KIB | KIB | OK | 2022-11-24 | 2022-11-24 |  | PASAR_1804 | 044455 | PSR044455 | CONSUMABLES | B | PD | 4090 | ERSA | OTHERS | CARDBOARD, 2.0 MM THICK X 230 MM X 172 MM, MINIMUM ACCEPTABLE THICKNESS: 2.0 MM, MAXIMUM ACCEPTABLE THICKNESS: 2.2 MM; FOR AF | CARDBOARD, 2.0 MM THICK X 230 MM X 172 MM, MINIMUM ACCEPTABLE THICKNESS: 2.0 MM, MAXIMUM ACCEPTABLE THICKNESS: 2.2 MM; FOR AF | PC |  |  | JVRA INDUSTRIAL SALES AND SERVICES | URL NOT FOUND | [11 empty] | JVRA INDUSTRIAL SALES AND SERVICES | [8 empty] | CLEANSED | CARDBOARD | No Modifier | TYPE |  | SIZE | WD 172 X LG 230 X THK 2 MM | MATERIAL |  | HAZARD CLASS |  | CERTIFICATION/STANDARD |  | ADDITIONAL FEATURES EN | MINIMUM ACCEPTABLE THICKNESS:2 MM,MAXIMUM ACCEPTABLE THICKNESS:2.2 MM,FOR AF | ADDITIONAL FEATURES ES |  | ADDITIONAL FEATURES FR | [45 empty] | Production Completed
STP_005 | Data Enrichment | KIB | KIB | OK | 2022-11-24 | 2022-11-24 |  | PASAR_1805 | 044458 | PSR044458 | CONSUMABLES | B | PD | 4090 | ERSA | OTHERS | CARDBOARD, 2.0 MM THICK X 230 MM X 230 MM, MINIMUM ACCEPTABLE THICKNESS: 2.0 MM, MAXIMUM ACCEPTABLE THICKNESS: 2.2 MM; FOR AF | CARDBOARD, 2.0 MM THICK X 230 MM X 230 MM, MINIMUM ACCEPTABLE THICKNESS: 2.0 MM, MAXIMUM ACCEPTABLE THICKNESS: 2.2 MM; FOR AF | PC |  |  |  | URL NOT FOUND | [20 empty] | CLEANSED | CARDBOARD | No Modifier | TYPE |  | SIZE | WD 230 X LG 230 X THK 2 MM | MATERIAL |  | HAZARD CLASS |  | CERTIFICATION/STANDARD |  | ADDITIONAL FEATURES EN | MINIMUM ACCEPTABLE THICKNESS:2 MM,MAXIMUM ACCEPTABLE THICKNESS:2.2 MM,FOR AF | ADDITIONAL FEATURES ES |  | ADDITIONAL FEATURES FR | [45 empty] | Production Completed
STP_005 | Data Enrichment | KIB | KIB | OK | 2022-11-24 | 2022-11-24 |  | PASAR_1806 | 044456 | PSR044456 | CONSUMABLES | B | PD | 4090 | ERSA | OTHERS | CARDBOARD, 2.0 MM THICK X 230 MM X 51 MM ~ 101 MM, MINIMUM ACCEPTABLE THICKNESS: 2.0 MM, MAXIMUM ACCEPTABLE THICKNESS: 2.2 MM;FOR AF | CARDBOARD, 2.0 MM THICK X 230 MM X 51 MM ~ 101 MM, MINIMUM ACCEPTABLE THICKNESS: 2.0 MM, MAXIMUM ACCEPTABLE THICKNESS: 2.2 MM;FOR AF | PC |  |  |  | URL NOT FOUND | [20 empty] | CLEANSED | CARDBOARD | No Modifier | TYPE |  | SIZE | WD 51-101 X LG 230 X THK 2 MM | MATERIAL |  | HAZARD CLASS |  | CERTIFICATION/STANDARD |  | ADDITIONAL FEATURES EN | MINIMUM ACCEPTABLE THICKNESS:2 MM,MAXIMUM ACCEPTABLE THICKNESS:2.2 MM,FOR AF | ADDITIONAL FEATURES ES |  | ADDITIONAL FEATURES FR | [45 empty] | Production Completed
STP_005 | Data Enrichment | KIB | KIB | OK | 2022-11-24 | 2022-11-24 |  | PASAR_1807 | 044457 | PSR044457 | CONSUMABLES | B | PD | 4090 | ERSA | OTHERS | CARDBOARD, 2.0 MM THICK X 230 MM X 64 MM ~ 88 MM, MINIMUM ACCEPTABLE THICKNESS: 2.0 MM, MAXIMUM ACCEPTABLE THICKNESS: 2.2 MM; FOR AF | CARDBOARD, 2.0 MM THICK X 230 MM X 64 MM ~ 88 MM, MINIMUM ACCEPTABLE THICKNESS: 2.0 MM, MAXIMUM ACCEPTABLE THICKNESS: 2.2 MM; FOR AF | PC |  |  |  | URL NOT FOUND | [20 empty] | CLEANSED | CARDBOARD | No Modifier | TYPE |  | SIZE | WD 64-88 X LG 230 X THK 2 MM | MATERIAL |  | HAZARD CLASS |  | CERTIFICATION/STANDARD |  | ADDITIONAL FEATURES EN | MINIMUM ACCEPTABLE THICKNESS:2 MM,MAXIMUM ACCEPTABLE THICKNESS:2.2 MM,FOR AF | ADDITIONAL FEATURES ES |  | ADDITIONAL FEATURES FR | [45 empty] | Production Completed
STP_005 | Data Enrichment | KIB | KIB | OK | 2022-11-24 | 2022-11-24 |  | PASAR_1808 | 048484 | PSR048484 | CONSUMABLES | C | PD | 4090 | ERSA | OTHERS | CARDBOARD, 2.0 mm THICK X 295 mm X 95 mm x 93 mm, FOR SB-8 BRICKS EXPANSION CARDBOARD # 1 | CARDBOARD, 2.0 mm THICK X 295 mm X 95 mm x 93 mm, FOR SB-8 BRICKS EXPANSION CARDBOARD # 1 | PC |  |  | RHI-MAGNESITA GMBH | URL NOT FOUND | [11 empty] | RHI-MAGNESITA GMBH | [8 empty] | CLEANSED | CARDBOARD | No Modifier | TYPE |  | SIZE | WD 95 X LG 295 X HT 93 X THK 2 MM | MATERIAL |  | HAZARD CLASS |  | CERTIFICATION/STANDARD |  | ADDITIONAL FEATURES EN | FOR SB-8 BRICKS EXPANSION # 1 | ADDITIONAL FEATURES ES |  | ADDITIONAL FEATURES FR | [45 empty] | Production Completed
STP_005 | Data Enrichment | KIB | KIB | OK | 2022-11-24 | 2022-11-24 |  | PASAR_1809 | 232371 | PSR232371 | CONSUMABLES | C | PD | 4090 | ERSA | OTHERS | CARDBOARD, 2.0 MM THICK X 345 MM X 145 MM, MINIMUM ACCEPTABLE THICKNESS: 2.0 MM, MAXIMUM ACCEPTABLE THICKNESS: 2.2 MM | CARDBOARD, 2.0 MM THICK X 345 MM X 145 MM, MINIMUM ACCEPTABLE THICKNESS: 2.0 MM, MAXIMUM ACCEPTABLE THICKNESS: 2.2 MM | PC |  |  | GOLD VEGA ENTERPRISES | URL NOT FOUND | [11 empty] | GOLD VEGA ENTERPRISES | [8 empty] | CLEANSED | CARDBOARD | No Modifier | TYPE |  | SIZE | WD 145 X LG 345 X THK 2 MM | MATERIAL |  | HAZARD CLASS |  | CERTIFICATION/STANDARD |  | ADDITIONAL FEATURES EN | MINIMUM ACCEPTABLE THICKNESS:2 MM,MAXIMUM ACCEPTABLE THICKNESS:2.2 MM | ADDITIONAL FEATURES ES |  | ADDITIONAL FEATURES FR | [45 empty] | Production Completed
STP_005 | Data Enrichment | KIB | KIB | OK | 2022-11-24 | 2022-11-24 |  | PASAR_1810 | 232391 | PSR232391 | CONSUMABLES | C | PD | 4090 | ERSA | OTHERS | CARDBOARD, 2.0 MM THICK X 345 MM X 225 MM, MINIMUM ACCEPTABLE THICKNESS: 2.0 MM, MAXIMUM ACCEPTABLE THICKNESS: 2.2 MM | CARDBOARD, 2.0 MM THICK X 345 MM X 225 MM, MINIMUM ACCEPTABLE THICKNESS: 2.0 MM, MAXIMUM ACCEPTABLE THICKNESS: 2.2 MM | PC |  |  |  | URL NOT FOUND | [20 empty] | CLEANSED | CARDBOARD | No Modifier | TYPE |  | SIZE | WD 225 X LG 345 X THK 2 MM | MATERIAL |  | HAZARD CLASS |  | CERTIFICATION/STANDARD |  | ADDITIONAL FEATURES EN | MINIMUM ACCEPTABLE THICKNESS:2 MM,MAXIMUM ACCEPTABLE THICKNESS:2.2 MM | ADDITIONAL FEATURES ES |  | ADDITIONAL FEATURES FR | [45 empty] | Production Completed
STP_005 | Data Enrichment | KIB | KIB | OK | 2022-11-24 | 2022-11-24 |  | PASAR_1811 | 105956 | PSR105956 | CONSUMABLES | C | PD | 4090 | ERSA | OTHERS | CARDBOARD, 2.0 mm THICK X 345 mm X 319 mm X 127 mm, FOR SB-13 BRICKS EXPANSION CARDBOARD # 1 | CARDBOARD, 2.0 mm THICK X 345 mm X 319 mm X 127 mm, FOR SB-13 BRICKS EXPANSION CARDBOARD # 1 | PC |  |  |  | URL NOT FOUND | [20 empty] | CLEANSED | CARDBOARD | No Modifier | TYPE |  | SIZE | WD 319 X LG 345 X HT 127 X THK 2 MM | MATERIAL |  | HAZARD CLASS |  | CERTIFICATION/STANDARD |  | ADDITIONAL FEATURES EN | FOR SB-13 BRICKS EXPANSION # 1 | ADDITIONAL FEATURES ES |  | ADDITIONAL FEATURES FR | [45 empty] | Production Completed
STP_005 | Data Enrichment | KIB | KIB | OK | 2022-11-24 | 2022-11-24 |  | PASAR_1812 | 044451 | PSR044451 | CRITICAL | B | PD | 4090 | ERSA | OTHERS | CARDBOARD, 2.0 MM THICK X 350 MM X 225 MM, MINIMUM ACCEPTABLE THICKNESS: 2.0 MM, MAXIMUM ACCEPTABLE THICKNESS: 2.2 MM; FOR AF | CARDBOARD, 2.0 MM THICK X 350 MM X 225 MM, MINIMUM ACCEPTABLE THICKNESS: 2.0 MM, MAXIMUM ACCEPTABLE THICKNESS: 2.2 MM; FOR AF | PC |  |  |  | URL NOT FOUND | [20 empty] | CLEANSED | CARDBOARD | No Modifier | TYPE |  | SIZE | WD 225 X LG 350 X THK 2 MM | MATERIAL |  | HAZARD CLASS |  | CERTIFICATION/STANDARD |  | ADDITIONAL FEATURES EN | MINIMUM ACCEPTABLE THICKNESS:2 MM,MAXIMUM ACCEPTABLE THICKNESS:2.2 MM,FOR AF | ADDITIONAL FEATURES ES |  | ADDITIONAL FEATURES FR | [45 empty] | Production Completed
STP_005 | Data Enrichment | KIB | KIB | OK | 2022-11-24 | 2022-11-24 |  | PASAR_1813 | 044459 | PSR044459 | CONSUMABLES | B | PD | 4090 | ERSA | OTHERS | CARDBOARD, 2.0 MM THICK X 380 MM X 529 MM, MINIMUM ACCEPTABLE THICKNESS: 2.0 MM, MAXIMUM ACCEPTABLE THICKNESS: 2.2 MM; FOR AF | CARDBOARD, 2.0 MM THICK X 380 MM X 529 MM, MINIMUM ACCEPTABLE THICKNESS: 2.0 MM, MAXIMUM ACCEPTABLE THICKNESS: 2.2 MM; FOR AF | PC |  |  |  | URL NOT FOUND | [20 empty] | CLEANSED | CARDBOARD | No Modifier | TYPE |  | SIZE | WD 380 X LG 529 X THK 2 MM | MATERIAL |  | HAZARD CLASS |  | CERTIFICATION/STANDARD |  | ADDITIONAL FEATURES EN | MINIMUM ACCEPTABLE THICKNESS:2 MM,MAXIMUM ACCEPTABLE THICKNESS:2.2 MM,FOR AF | ADDITIONAL FEATURES ES |  | ADDITIONAL FEATURES FR | [45 empty] | Production Completed
STP_005 | Data Enrichment | KIB | KIB | OK | 2022-11-24 | 2022-11-24 |  | PASAR_1814 | 044460 | PSR044460 | CONSUMABLES | B | PD | 4090 | ERSA | OTHERS | CARDBOARD, 2.0 MM THICK X 380 MM X 90 MM ~ 110 MM, MINIMUM ACCEPTABLE THICKNESS: 2.0 MM, MAXIMUM ACCEPTABLE THICKNESS: 2.2 MM; FOR AF | CARDBOARD, 2.0 MM THICK X 380 MM X 90 MM ~ 110 MM, MINIMUM ACCEPTABLE THICKNESS: 2.0 MM, MAXIMUM ACCEPTABLE THICKNESS: 2.2 MM; FOR AF | PC |  |  |  | URL NOT FOUND | [20 empty] | CLEANSED | CARDBOARD | No Modifier | TYPE |  | SIZE | WD 90-100 X LG 380 X THK 2 MM | MATERIAL |  | HAZARD CLASS |  | CERTIFICATION/STANDARD |  | ADDITIONAL FEATURES EN | MINIMUM ACCEPTABLE THICKNESS:2 MM,MAXIMUM ACCEPTABLE THICKNESS:2.2 MM,FOR AF | ADDITIONAL FEATURES ES |  | ADDITIONAL FEATURES FR | [45 empty] | Production Completed
STP_005 | Data Enrichment | KIB | KIB | OK | 2022-11-24 | 2022-11-24 |  | PASAR_1815 | 232346 | PSR232346 | CONSUMABLES | C | PD | 4090 | ERSA | OTHERS | CARDBOARD, 2.0 MM THICK X 395 MM X 225 MM, MINIMUM ACCEPTABLE THICKNESS: 2.0 MM, MAXIMUM ACCEPTABLE THICKNESS: 2.2 MM | CARDBOARD, 2.0 MM THICK X 395 MM X 225 MM, MINIMUM ACCEPTABLE THICKNESS: 2.0 MM, MAXIMUM ACCEPTABLE THICKNESS: 2.2 MM | SH |  |  |  | URL NOT FOUND | [20 empty] | CLEANSED | CARDBOARD | No Modifier | TYPE |  | SIZE | WD 225 X LG 395 X THK 2 MM | MATERIAL |  | HAZARD CLASS |  | CERTIFICATION/STANDARD |  | ADDITIONAL FEATURES EN | MINIMUM ACCEPTABLE THICKNESS:2 MM,MAXIMUM ACCEPTABLE THICKNESS:2.2 MM | ADDITIONAL FEATURES ES |  | ADDITIONAL FEATURES FR | [45 empty] | Production Completed
STP_005 | Data Enrichment | KIB | KIB | OK | 2022-11-24 | 2022-11-24 |  | PASAR_1816 | 044463 | PSR044463 | CONSUMABLES | B | PD | 4090 | ERSA | OTHERS | CARDBOARD, 2.0 MM THICK X 400 MM X 100 MM, MINIMUM ACCEPTABLE THICKNESS: 2.0 MM, MAXIMUM ACCEPTABLE THICKNESS: 2.2 MM; FOR AF | CARDBOARD, 2.0 MM THICK X 400 MM X 100 MM, MINIMUM ACCEPTABLE THICKNESS: 2.0 MM, MAXIMUM ACCEPTABLE THICKNESS: 2.2 MM; FOR AF | PC |  |  |  | URL NOT FOUND | [20 empty] | CLEANSED | CARDBOARD | No Modifier | TYPE |  | SIZE | WD 100 X LG 400 X THK 2 MM | MATERIAL |  | HAZARD CLASS |  | CERTIFICATION/STANDARD |  | ADDITIONAL FEATURES EN | MINIMUM ACCEPTABLE THICKNESS:2 MM,MAXIMUM ACCEPTABLE THICKNESS:2.2 MM,FOR AF | ADDITIONAL FEATURES ES |  | ADDITIONAL FEATURES FR | [45 empty] | Production Completed
STP_005 | Data Enrichment | KIB | KIB | OK | 2022-11-24 | 2022-11-24 |  | PASAR_1817 | 044462 | PSR044462 | CONSUMABLES | B | PD | 4090 | ERSA | OTHERS | CARDBOARD, 2.0 MM THICK X 400 MM X 225 MM, MINIMUM ACCEPTABLE THICKNESS: 2.0 MM, MAXIMUM ACCEPTABLE THICKNESS: 2.2 MM; FOR AF | CARDBOARD, 2.0 MM THICK X 400 MM X 225 MM, MINIMUM ACCEPTABLE THICKNESS: 2.0 MM, MAXIMUM ACCEPTABLE THICKNESS: 2.2 MM; FOR AF | PC |  |  |  | URL NOT FOUND | [20 empty] | CLEANSED | CARDBOARD | No Modifier | TYPE |  | SIZE | WD 225 X LG 400 X THK 2 MM | MATERIAL |  | HAZARD CLASS |  | CERTIFICATION/STANDARD |  | ADDITIONAL FEATURES EN | MINIMUM ACCEPTABLE THICKNESS:2 MM,MAXIMUM ACCEPTABLE THICKNESS:2.2 MM,FOR AF | ADDITIONAL FEATURES ES |  | ADDITIONAL FEATURES FR | [45 empty] | Production Completed
STP_005 | Data Enrichment | KIB | KIB | OK | 2022-11-24 | 2022-11-24 |  | PASAR_1818 | 044448 | PSR044448 | CONSUMABLES | B | PD | 4090 | ERSA | OTHERS | CARDBOARD, 2.0 MM THICK X 425 MM X 100 MM, MINIMUM ACCEPTABLE THICKNESS: 2.0 MM, MAXIMUM ACCEPTABLE THICKNESS: 2.2 MM; FOR AF | CARDBOARD, 2.0 MM THICK X 425 MM X 100 MM, MINIMUM ACCEPTABLE THICKNESS: 2.0 MM, MAXIMUM ACCEPTABLE THICKNESS: 2.2 MM; FOR AF | PC |  |  |  | URL NOT FOUND | [20 empty] | CLEANSED | CARDBOARD | No Modifier | TYPE |  | SIZE | WD 100 X LG 425 X THK 2 MM | MATERIAL |  | HAZARD CLASS |  | CERTIFICATION/STANDARD |  | ADDITIONAL FEATURES EN | MINIMUM ACCEPTABLE THICKNESS:2 MM,MAXIMUM ACCEPTABLE THICKNESS:2.2 MM,FOR AF | ADDITIONAL FEATURES ES |  | ADDITIONAL FEATURES FR | [45 empty] | Production Completed
STP_005 | Data Enrichment | KIB | KIB | OK | 2022-11-24 | 2022-11-24 |  | PASAR_1819 | 044450 | PSR044450 | CONSUMABLES | B | PD | 4090 | ERSA | OTHERS | CARDBOARD, 2.0 MM THICK X 425 MM X 150 MM, MINIMUM ACCEPTABLE THICKNESS: 2.0 MM, MAXIMUM ACCEPTABLE THICKNESS: 2.2 MM; FOR AF | CARDBOARD, 2.0 MM THICK X 425 MM X 150 MM, MINIMUM ACCEPTABLE THICKNESS: 2.0 MM, MAXIMUM ACCEPTABLE THICKNESS: 2.2 MM; FOR AF | PC |  |  |  | URL NOT FOUND | [20 empty] | CLEANSED | CARDBOARD | No Modifier | TYPE |  | SIZE | WD 150 X LG 425 X THK 2 MM | MATERIAL |  | HAZARD CLASS |  | CERTIFICATION/STANDARD |  | ADDITIONAL FEATURES EN | MINIMUM ACCEPTABLE THICKNESS:2 MM,MAXIMUM ACCEPTABLE THICKNESS:2.2 MM,FOR AF | ADDITIONAL FEATURES ES |  | ADDITIONAL FEATURES FR | [45 empty] | Production Completed
STP_005 | Data Enrichment | KIB | KIB | OK | 2022-11-24 | 2022-11-24 |  | PASAR_1820 | 044447 | PSR044447 | CONSUMABLES | C | PD | 4090 | ERSA | OTHERS | CARDBOARD, 2.0 MM THICK X 425 MM X 225 MM, MINIMUM ACCEPTABLE THICKNESS: 2.0 MM, MAXIMUM ACCEPTABLE THICKNESS: 2.2 MM; FOR AF | CARDBOARD, 2.0 MM THICK X 425 MM X 225 MM, MINIMUM ACCEPTABLE THICKNESS: 2.0 MM, MAXIMUM ACCEPTABLE THICKNESS: 2.2 MM; FOR AF | PC |  |  | JVRA INDUSTRIAL SALES AND SERVICES | URL NOT FOUND | [11 empty] | JVRA INDUSTRIAL SALES AND SERVICES | [8 empty] | CLEANSED | CARDBOARD | No Modifier | TYPE |  | SIZE | WD 225 X LG 425 X THK 2 MM | MATERIAL |  | HAZARD CLASS |  | CERTIFICATION/STANDARD |  | ADDITIONAL FEATURES EN | MINIMUM ACCEPTABLE THICKNESS:2 MM,MAXIMUM ACCEPTABLE THICKNESS:2.2 MM,FOR AF | ADDITIONAL FEATURES ES |  | ADDITIONAL FEATURES FR | [45 empty] | Production Completed
STP_005 | Data Enrichment | KIB | KIB | OK | 2022-11-24 | 2022-11-24 |  | PASAR_1821 | 044461 | PSR044461 | CRITICAL | B | PD | 4090 | ERSA | OTHERS | CARDBOARD, 2.0 MM THICK X 425 MM X 425 MM, MINIMUM ACCEPTABLE THICKNESS: 2.0 MM, MAXIMUM ACCEPTABLE THICKNESS: 2.2 MM; FOR AF | CARDBOARD, 2.0 MM THICK X 425 MM X 425 MM, MINIMUM ACCEPTABLE THICKNESS: 2.0 MM, MAXIMUM ACCEPTABLE THICKNESS: 2.2 MM; FOR AF | PC |  |  |  | URL NOT FOUND | [20 empty] | CLEANSED | CARDBOARD | No Modifier | TYPE |  | SIZE | WD 425 X LG 425 X THK 2 MM | MATERIAL |  | HAZARD CLASS |  | CERTIFICATION/STANDARD |  | ADDITIONAL FEATURES EN | MINIMUM ACCEPTABLE THICKNESS:2 MM,MAXIMUM ACCEPTABLE THICKNESS:2.2 MM,FOR AF | ADDITIONAL FEATURES ES |  | ADDITIONAL FEATURES FR | [45 empty] | Production Completed
STP_005 | Data Enrichment | KIB | KIB | OK | 2022-11-24 | 2022-11-24 |  | PASAR_1822 | 044449 | PSR044449 | CONSUMABLES | B | PD | 4090 | ERSA | OTHERS | CARDBOARD, 2.0 MM THICK X 425 MM X 85.6 MM ~ 110 MM, MINIMUM ACCEPTABLE THICKNESS: 2.0 MM, MAXIMUM ACCEPTABLE THICKNESS: 2.2 MM; FOR AF | CARDBOARD, 2.0 MM THICK X 425 MM X 85.6 MM ~ 110 MM, MINIMUM ACCEPTABLE THICKNESS: 2.0 MM, MAXIMUM ACCEPTABLE THICKNESS: 2.2 MM; FOR AF | PC |  |  |  | URL NOT FOUND | [20 empty] | CLEANSED | CARDBOARD | No Modifier | TYPE |  | SIZE | WD 85.6-100 X LG 425 X THK 2 MM | MATERIAL |  | HAZARD CLASS |  | CERTIFICATION/STANDARD |  | ADDITIONAL FEATURES EN | MINIMUM ACCEPTABLE THICKNESS:2 MM,MAXIMUM ACCEPTABLE THICKNESS:2.2 MM,FOR AF | ADDITIONAL FEATURES ES |  | ADDITIONAL FEATURES FR | [45 empty] | Production Completed
STP_005 | Data Enrichment | KIB | KIB | OK | 2022-11-24 | 2022-11-24 |  | PASAR_1823 | 044453 | PSR044453 | CONSUMABLES | B | PD | 4090 | ERSA | OTHERS | CARDBOARD, 2.0 MM THICK X 425 MM X 90 MM, MINIMUM ACCEPTABLE THICKNESS: 2.0 MM, MAXIMUM ACCEPTABLE THICKNESS: 2.2 MM; FOR AF | CARDBOARD, 2.0 MM THICK X 425 MM X 90 MM, MINIMUM ACCEPTABLE THICKNESS: 2.0 MM, MAXIMUM ACCEPTABLE THICKNESS: 2.2 MM; FOR AF | PC |  |  |  | URL NOT FOUND | [20 empty] | CLEANSED | CARDBOARD | No Modifier | TYPE |  | SIZE | WD 90 X LG 425 X THK 2 MM | MATERIAL |  | HAZARD CLASS |  | CERTIFICATION/STANDARD |  | ADDITIONAL FEATURES EN | MINIMUM ACCEPTABLE THICKNESS:2 MM,MAXIMUM ACCEPTABLE THICKNESS:2.2 MM,FOR AF | ADDITIONAL FEATURES ES |  | ADDITIONAL FEATURES FR | [45 empty] | Production Completed
STP_005 | Data Enrichment | KIB | KIB | OK | 2022-11-24 | 2022-11-24 |  | PASAR_1824 | 044454 | PSR044454 | CONSUMABLES | B | PD | 4090 | ERSA | OTHERS | CARDBOARD, 2.0 MM THICK X 425 MM X 96.2 MM ~ 110 MM, MINIMUM ACCEPTABLE THICKNESS: 2.0 MM, MAXIMUM ACCEPTABLE THICKNESS: 2.2 MM;FOR AF | CARDBOARD, 2.0 MM THICK X 425 MM X 96.2 MM ~ 110 MM, MINIMUM ACCEPTABLE THICKNESS: 2.0 MM, MAXIMUM ACCEPTABLE THICKNESS: 2.2 MM;FOR AF | PC |  |  |  | URL NOT FOUND | [20 empty] | CLEANSED | CARDBOARD | No Modifier | TYPE |  | SIZE | WD 96.2-100 X LG 425 X THK 2 MM | MATERIAL |  | HAZARD CLASS |  | CERTIFICATION/STANDARD |  | ADDITIONAL FEATURES EN | MINIMUM ACCEPTABLE THICKNESS:2 MM,MAXIMUM ACCEPTABLE THICKNESS:2.2 MM,FOR AF | ADDITIONAL FEATURES ES |  | ADDITIONAL FEATURES FR | [45 empty] | Production Completed
STP_005 | Data Enrichment | KIB | KIB | OK | 2022-11-24 | 2022-11-24 |  | PASAR_1825 | 044464 | PSR044464 | CONSUMABLES | B | PD | 4090 | ERSA | OTHERS | CARDBOARD, 2.0 MM THICK X 450 MM X 100 MM, MINIMUM ACCEPTABLE THICKNESS: 2.0 MM, MAXIMUM ACCEPTABLE THICKNESS: 2.2 MM; FOR AF | CARDBOARD, 2.0 MM THICK X 450 MM X 100 MM, MINIMUM ACCEPTABLE THICKNESS: 2.0 MM, MAXIMUM ACCEPTABLE THICKNESS: 2.2 MM; FOR AF | PC |  |  |  | URL NOT FOUND | [20 empty] | CLEANSED | CARDBOARD | No Modifier | TYPE |  | SIZE | WD 100 X LG 425 X THK 2 MM | MATERIAL |  | HAZARD CLASS |  | CERTIFICATION/STANDARD |  | ADDITIONAL FEATURES EN | MINIMUM ACCEPTABLE THICKNESS:2 MM,MAXIMUM ACCEPTABLE THICKNESS:2.2 MM,FOR AF | ADDITIONAL FEATURES ES |  | ADDITIONAL FEATURES FR | [45 empty] | Production Completed
STP_005 | Data Enrichment | KIB | KIB | OK | 2022-11-24 | 2022-11-24 |  | PASAR_1826 | 044465 | PSR044465 | CONSUMABLES | B | PD | 4090 | ERSA | OTHERS | CARDBOARD, 2.0 MM THICK X 450 MM X 250 MM, MINIMUM ACCEPTABLE THICKNESS: 2.0 MM, MAXIMUM ACCEPTABLE THICKNESS: 2.2 MM; FOR AF | CARDBOARD, 2.0 MM THICK X 450 MM X 250 MM, MINIMUM ACCEPTABLE THICKNESS: 2.0 MM, MAXIMUM ACCEPTABLE THICKNESS: 2.2 MM; FOR AF | PC |  |  |  | URL NOT FOUND | [20 empty] | CLEANSED | CARDBOARD | No Modifier | TYPE |  | SIZE | WD 250 X LG 450 X THK 2 MM | MATERIAL |  | HAZARD CLASS |  | CERTIFICATION/STANDARD |  | ADDITIONAL FEATURES EN | MINIMUM ACCEPTABLE THICKNESS:2 MM,MAXIMUM ACCEPTABLE THICKNESS:2.2 MM,FOR AF | ADDITIONAL FEATURES ES |  | ADDITIONAL FEATURES FR | [45 empty] | Production Completed
STP_005 | Data Enrichment | KIB | KIB | OK | 2022-11-24 | 2022-11-24 |  | PASAR_1827 | 232351 | PSR232351 | CONSUMABLES | C | PD | 4090 | ERSA | OTHERS | CARDBOARD, 2.0 MM THICKNESS X 395 MM X 145 MM, MINIMUM ACCEPTABLE THICKNESS: 2.0 MM, MAXIMUM ACCEPTABLE THICKNESS: 2.2 MM | CARDBOARD, 2.0 MM THICKNESS X 395 MM X 145 MM, MINIMUM ACCEPTABLE THICKNESS: 2.0 MM, MAXIMUM ACCEPTABLE THICKNESS: 2.2 MM | PC |  |  | GOLD VEGA ENTERPRISES | URL NOT FOUND | [11 empty] | GOLD VEGA ENTERPRISES | [8 empty] | CLEANSED | CARDBOARD | No Modifier | TYPE |  | SIZE | WD 145 X LG 395 X THK 2 MM | MATERIAL |  | HAZARD CLASS |  | CERTIFICATION/STANDARD |  | ADDITIONAL FEATURES EN | MINIMUM ACCEPTABLE THICKNESS:2 MM,MAXIMUM ACCEPTABLE THICKNESS:2.2 MM | ADDITIONAL FEATURES ES |  | ADDITIONAL FEATURES FR | [45 empty] | Production Completed
STP_005 | Data Enrichment | KIB | KIB | OK | 2022-11-24 | 2022-11-24 |  | PASAR_1828 | 232400 | PSR232400 | CONSUMABLES | C | PD | 4090 | ERSA | OTHERS | CARDBOARD, 2.5 MM THICK X 345 MM X 60 MM, MINIMUM ACCEPTABLE THICKNESS: 2.5 MM, MAXIMUM ACCEPTABLE THICKNESS: 2.7 MM | CARDBOARD, 2.5 MM THICK X 345 MM X 60 MM, MINIMUM ACCEPTABLE THICKNESS: 2.5 MM, MAXIMUM ACCEPTABLE THICKNESS: 2.7 MM | SH |  |  |  | URL NOT FOUND | [20 empty] | CLEANSED | CARDBOARD | No Modifier | TYPE |  | SIZE | WD 60 X LG 345 X THK 2 MM | MATERIAL |  | HAZARD CLASS |  | CERTIFICATION/STANDARD |  | ADDITIONAL FEATURES EN | MINIMUM ACCEPTABLE THICKNESS: 2.5 MM,MAXIMUM ACCEPTABLE THICKNESS:2.7 MM | ADDITIONAL FEATURES ES |  | ADDITIONAL FEATURES FR | [45 empty] | Production Completed
STP_005 | Data Enrichment | KIB | KIB | OK | 2022-11-24 | 2022-11-24 |  | PASAR_1829 | 232415 | PSR232415 | CONSUMABLES | B | PD | 4090 | ERSA | OTHERS | CARDBOARD, 3.0 MM THICK X 340 MM X 70 MM, THICKNESS TOLERANCE: 2.0 MM MINIMUM, 2.2 MM MAXIMUM, FOR A-1/A-2 | CARDBOARD, 3.0 MM THICK X 340 MM X 70 MM, THICKNESS TOLERANCE: 2.0 MM MINIMUM, 2.2 MM MAXIMUM, FOR A-1/A-2 | PC |  |  | GOLD VEGA ENTERPRISES | URL NOT FOUND | [11 empty] | GOLD VEGA ENTERPRISES | [8 empty] | CLEANSED | CARDBOARD | No Modifier | TYPE |  | SIZE | WD 70 X LG 340 X THK 2 MM | MATERIAL |  | HAZARD CLASS |  | CERTIFICATION/STANDARD |  | ADDITIONAL FEATURES EN | THICKNESS TOLERANCE:2 MM MINIMUM,2.2 MM MAXIMUM,FOR A-1/A-2 | ADDITIONAL FEATURES ES |  | ADDITIONAL FEATURES FR | [45 empty] | Production Completed
STP_005 | Data Enrichment | KIB | KIB | OK | 2022-11-24 | 2022-11-24 |  | PASAR_1830 | 232386 | PSR232386 | CONSUMABLES | C | PD | 4090 | ERSA | OTHERS | CARDBOARD, 3.0 MM THICK X 345 MM X 70 MM, MINIMUM ACCEPTABLE THICKNESS: 3.0 MM, MAXIMUM ACCEPTABLE THICKNESS: 3.2 MM | CARDBOARD, 3.0 MM THICK X 345 MM X 70 MM, MINIMUM ACCEPTABLE THICKNESS: 3.0 MM, MAXIMUM ACCEPTABLE THICKNESS: 3.2 MM | PC |  |  | JVRA INDUSTRIAL SALES AND SERVICES | URL NOT FOUND | [11 empty] | JVRA INDUSTRIAL SALES AND SERVICES | [8 empty] | CLEANSED | CARDBOARD | No Modifier | TYPE |  | SIZE | WD 70 X LG 345 X THK 2 MM | MATERIAL |  | HAZARD CLASS |  | CERTIFICATION/STANDARD |  | ADDITIONAL FEATURES EN | MINIMUM ACCEPTABLE THICKNESS:3 MM,MAXIMUM ACCEPTABLE THICKNESS:3.2 MM | ADDITIONAL FEATURES ES |  | ADDITIONAL FEATURES FR | [45 empty] | Production Completed
STP_005 | Data Enrichment | KIB | KIB | OK | 2022-11-24 | 2022-11-24 |  | PASAR_1831 | 232366 | PSR232366 | CONSUMABLES | C | PD | 2700 | ERSA | OTHERS | CARDBOARD, 3.0 MM THICK X 395 MM X 75 MM, MINIMUM ACCEPTABLE THICKNESS: 3.0 MM; MAXIMUM ACCEPTABLE THICKNESS: 3.2 MM | CARDBOARD, 3.0 MM THICK X 395 MM X 75 MM, MINIMUM ACCEPTABLE THICKNESS: 3.0 MM; MAXIMUM ACCEPTABLE THICKNESS: 3.2 MM | PC |  |  | JVRA INDUSTRIAL SALES AND SERVICES | URL NOT FOUND | [11 empty] | JVRA INDUSTRIAL SALES AND SERVICES | [8 empty] | CLEANSED | CARDBOARD | No Modifier | TYPE |  | SIZE | WD 75 X LG 395 X THK 2 MM | MATERIAL |  | HAZARD CLASS |  | CERTIFICATION/STANDARD |  | ADDITIONAL FEATURES EN | MINIMUM ACCEPTABLE THICKNESS:3 MM,MAXIMUM ACCEPTABLE THICKNESS:3.2 MM | ADDITIONAL FEATURES ES |  | ADDITIONAL FEATURES FR | [45 empty] | Production Completed
STP_005 | Data Enrichment | KIB | KIB | OK | 2022-11-24 | 2022-11-24 |  | PASAR_1832 | 048486 | PSR048486 | CONSUMABLES | C | PD | 4090 | ERSA | OTHERS | CARDBOARD, H450X76X2 | CARDBOARD, H450X76X2 | PC |  |  | RHI-MAGNESITA GMBH | URL NOT FOUND | [11 empty] | RHI-MAGNESITA GMBH | [8 empty] | CLEANSED | CARDBOARD | No Modifier | TYPE |  | SIZE | LG 76 X HT 450 X THK 2 | MATERIAL |  | HAZARD CLASS |  | CERTIFICATION/STANDARD |  | ADDITIONAL FEATURES EN |  | ADDITIONAL FEATURES ES |  | ADDITIONAL FEATURES FR | [45 empty] | Production Completed