## Sheet1
Project Code | Activities | Production User | CA Code | Production Comments | Start Date | End Date | Remarks | Griha ID | SN | PASAR MATERIAL NUMBER | INVENTORY TYPE | BI CODE | MRP TYPE | MATERIAL GROUP | MATERIAL TYPE | SAP INVENTORY TYPE | SHORT DESCRIPTION | LONG DESCRIPTION | UM | SAP PN | SAP MFG NAME | SUPPLIER (source list) | Reference URL | Reference URL 1 | Manufacturer Name | Manufacturer Part Number | Alternate Manufacturer | Alternate Manufacturer Part Number | Alternate Manufacturer 1 | Alternate Manufacturer Part Number 1 | Alternate Manufacturer 2 | Alternate Manufacturer Part Number 2 | Alternate Manufacturer 3 | Alternate Manufacturer Part Number 3 | Supplier Name | Supplier Part Number | Equipment Name | Equipment Model | Equipment Manufacturer | Drawing Number | Drawing Version | Serial Number | Item Number | Enriched/Cleansed | Noun | Modifier | Attribute Name 1 | Attribute Value 1 | Attribute Name 2 | Attribute Value 2 | Attribute Name 3 | Attribute Value 3 | Attribute Name 4 | Attribute Value 4 | Attribute Name 5 | Attribute Value 5 | Attribute Name 6 | Attribute Value 6 | Attribute Name 7 | Attribute Value 7 | Attribute Name 8 | Attribute Value 8 | Attribute Name 9 | Attribute Value 9 | Attribute Name 10 | Attribute Value 10 | Attribute Name 11 | Attribute Value 11 | Attribute Name 12 | Attribute Value 12 | Attribute Name 13 | Attribute Value 13 | Attribute Name 14 | Attribute Value 14 | Attribute Name 15 | Attribute Value 15 | Attribute Name 16 | Attribute Value 16 | Attribute Name 17 | Attribute Value 17 | Attribute Name 18 | Attribute Value 18 | Attribute Name 19 | Attribute Value 19 | Attribute Name 20 | Attribute Value 20 | Attribute Name 21 | Attribute Value 21 | Attribute Name 22 | Attribute Value 22 | Attribute Name 23 | Attribute Value 23 | Attribute Name 24 | Attribute Value 24 | Attribute Name 25 | Attribute Value 25 | Attribute Name 26 | Attribute Value 26 | Attribute Name 27 | Attribute Value 27 | Attribute Name 28 | Attribute Value 28 | Attribute Name 29 | Attribute Value 29 | Attribute Name 30 | Attribute Value 30 | Status
STP_005 | Data Enrichment | MBT | MBT | OK | 2022-11-24 | 2022-11-25 |  | PASAR_1311 | 013996 | PSR013996 | CONSUMABLES | A | PD | 4700 | ERSA | OTHERS | BRICK, ACIDPROOF AND HEAT-RESISTANT, SIZE: (56-60) X 100 mm X 210 mm, WEDGE/ARCH, PORCELAIN NO. 103 | BRICK, ACIDPROOF AND HEAT-RESISTANT, SIZE: (56-60) X 100 mm X 210 mm, WEDGE/ARCH, PORCELAIN NO. 103 | PC |  |  |  | URL NOT FOUND | [20 empty] | CLEASEND | BRICK | FLOOR | TYPE | ACIDPROOF AND HEAT-RESISTANT,WEDGE/ARCH | GRADE |  | OVERALL SIZE | (56-60) X 100 X 210 MM | MATERIAL |  | HAZARD CLASS |  | CERTIFICATION/STANDARD |  | ADDITIONAL FEATURES EN | PORCELAIN NO. 103 | ADDITIONAL FEATURES ES |  | ADDITIONAL FEATURES FR | [43 empty] | Production Completed
STP_005 | Data Enrichment | MBT | MBT | OK | 2022-11-24 | 2022-11-25 |  | PASAR_1312 | 017007 | PSR017007 | CONSUMABLES | B | PD | 4700 | ERSA | OTHERS | BRICK, B-1, MATERIAL: DIRECT BONDED MAG-CHRO, REFERENCE DRAWING CNE40045FU0-1, FOR CF TORISPERICAL HEAD - RING | BRICK, B-1, MATERIAL: DIRECT BONDED MAG-CHRO, REFERENCE DRAWING CNE40045FU0-1, FOR CF TORISPERICAL HEAD - RING | PC |  |  | DAINAN TRADING | URL NOT FOUND |  |  | B-1 | [14 empty] | CNE40045FU0-1 |  |  | CLEASEND | BRICK | No Modifier | TYPE |  | SIZE |  | MATERIAL | DIRECT BONDED MAGNESIA-CHROME | HAZARD CLASS |  | CERTIFICATION/STANDARD |  | ADDITIONAL FEATURES EN | FOR CF TORISPERICAL HEAD - RING | ADDITIONAL FEATURES ES |  | ADDITIONAL FEATURES FR | [45 empty] | Production Completed
STP_005 | Data Enrichment | MBT | MBT | OK | 2022-11-24 | 2022-11-25 |  | PASAR_1313 | 017008 | PSR017008 | CONSUMABLES | B | PD | 4700 | ERSA | OTHERS | BRICK, B-2, MATERIAL: DIRECT BONDED MAG-CHRO, REFERENCE DRAWING CNE40045FU0-2, FOR CF TORISPERICAL HEAD - HEAD | BRICK, B-2, MATERIAL: DIRECT BONDED MAG-CHRO, REFERENCE DRAWING CNE40045FU0-2, FOR CF TORISPERICAL HEAD - HEAD | PC |  |  | DAINAN TRADING | URL NOT FOUND |  |  | B-2 | [14 empty] | CNE40045FU0-2 |  |  | CLEASEND | BRICK | No Modifier | TYPE |  | SIZE |  | MATERIAL | DIRECT BONDED MAGNESIA-CHROME | HAZARD CLASS |  | CERTIFICATION/STANDARD |  | ADDITIONAL FEATURES EN | FOR CF TORISPERICAL HEAD - HEAD | ADDITIONAL FEATURES ES |  | ADDITIONAL FEATURES FR | [45 empty] | Production Completed
STP_005 | Data Enrichment | MBT | MBT | OK | 2022-11-24 | 2022-11-25 |  | PASAR_1314 | 017009 | PSR017009 | CONSUMABLES | B | PD | 4700 | ERSA | OTHERS | BRICK, B-3, MATERIAL: DIRECT BONDED MAG-CHRO, REFERENCE DRAWING CNE40045FU0-3, FOR CF TORISPERICAL HEAD - HEAD | BRICK, B-3, MATERIAL: DIRECT BONDED MAG-CHRO, REFERENCE DRAWING CNE40045FU0-3, FOR CF TORISPERICAL HEAD - HEAD | PC |  |  |  | URL NOT FOUND |  |  | B-3 | [14 empty] | CNE40045FU0-3 |  |  | CLEASEND | BRICK | No Modifier | TYPE |  | SIZE |  | MATERIAL | DIRECT BONDED MAGNESIA-CHROME | HAZARD CLASS |  | CERTIFICATION/STANDARD |  | ADDITIONAL FEATURES EN | FOR CF TORISPERICAL HEAD - HEAD | ADDITIONAL FEATURES ES |  | ADDITIONAL FEATURES FR | [45 empty] | Production Completed
STP_005 | Data Enrichment | MBT | MBT | OK | 2022-11-24 | 2022-11-25 |  | PASAR_1315 | 231521 | PSR231521 | CONSUMABLES | C | PD | 4700 | ERSA | OTHERS | BRICK, CARBON, 230 X 100 X 60 X 55 BRICK, CARBON, 230 mm X 100 mm X 60 mm X 55 mm, TYPE 301. | BRICK, CARBON, 230 X 100 X 60 X 55 BRICK, CARBON, 230 mm X 100 mm X 60 mm X 55 mm, TYPE 301. | PC |  |  |  | URL NOT FOUND | [20 empty] | CLEASEND | BRICK | No Modifier | TYPE |  | SIZE | 100 X 230 X 60-55 MM | MATERIAL | CARBON | HAZARD CLASS |  | CERTIFICATION/STANDARD |  | ADDITIONAL FEATURES EN | TYPE:301 | ADDITIONAL FEATURES ES |  | ADDITIONAL FEATURES FR | [45 empty] | Production Completed
STP_005 | Data Enrichment | MBT | MBT | OK | 2022-11-24 | 2022-11-25 |  | PASAR_1316 | 035713 | PSR035713 | CONSUMABLES | C | PD | 4700 | ERSA | OTHERS | BRICK, CHIN, CASTING/CRADLE LADLE, FIRED, MATERIAL: HIGH ALUMINA WITH SiC: 20%, REFERENCE DRAWING NO.: RE-E002, WITH MATERIAL CERTIFICATE | BRICK, CHIN, CASTING/CRADLE LADLE, FIRED, MATERIAL: HIGH ALUMINA WITH SiC: 20%, REFERENCE DRAWING NO.: RE-E002, WITH MATERIAL CERTIFICATE | PC |  |  | VESUVIUS (THAILAND) CO., LTD | URL NOT FOUND | [17 empty] | RE-E002 |  |  | CLEASEND | BRICK | No Modifier | TYPE | FIRED | SIZE | 250 X 450 X 50 MM | MATERIAL | HIGH ALUMINA WITH SiC: 20 PCT | HAZARD CLASS |  | CERTIFICATION/STANDARD |  | ADDITIONAL FEATURES EN | FOR CASTING/CRADLE LADLE,W/MATERIAL CERTIFICATE | ADDITIONAL FEATURES ES |  | ADDITIONAL FEATURES FR | [45 empty] | Production Completed
STP_005 | Data Enrichment | MBT | MBT | OK | 2022-11-24 | 2022-11-25 |  | PASAR_1317 | 019492 | PSR019492 | CONSUMABLES | C | PD | 4700 | ERSA | OTHERS | BRICK, CHIN, PRE-CAST, SIZE: 50 X 250 X 450 mm, BRICK FIRE-CLAY ALUMINIUM OXIDE BASED TYPICAL COMPOSITION = AL2O3: 55% MIN., SIO2: 42% MAX., FE203: 3% MAX., BULK DENSITY: 2.2 ~ 2.7 G/CC, IGNITION TEMPERATURE: 1700 DEG. C; FOR INTERMEDIATE | BRICK, CHIN, PRE-CAST, SIZE: 50 X 250 X 450 mm, BRICK FIRE-CLAY ALUMINIUM OXIDE BASED TYPICAL COMPOSITION = AL2O3: 55% MIN., SIO2: 42% MAX., FE203: 3% MAX., BULK DENSITY: 2.2 ~ 2.7 G/CC, IGNITION TEMPERATURE: 1700 DEG. C; FOR INTERMEDIATE LADLE ANODE CASTING | PC |  |  |  | URL NOT FOUND | [20 empty] | CLEASEND | BRICK | No Modifier | TYPE | FIRE-CLAY PRE-CAST | SIZE |  | MATERIAL | ALUMINIUM OXIDE AL2O3: 55 PCT MIN,SIO2: 42 PCT MAX,FE203: 3 PCT MAX | HAZARD CLASS |  | CERTIFICATION/STANDARD |  | ADDITIONAL FEATURES EN | BULK DENSITY:2.2-2.7 G/CC IGNITION TEMPERATURE:1700 DEG C,FOR INTERMEDIATE LADLE ANODE CASTING | ADDITIONAL FEATURES ES |  | ADDITIONAL FEATURES FR | [45 empty] | Production Completed
STP_005 | Data Enrichment | MBT | MBT | OK | 2022-11-24 | 2022-11-25 |  | PASAR_1318 | 019489 | PSR019489 | CONSUMABLES | C | PD | 4700 | ERSA | OTHERS | BRICK, CHIN, PRE-CAST, SIZE: 50 X 450 X 650 mm, BRICK FIRE-CLAY ALUMINIUM OXIDE BASED TYPICAL COMPOSITION = AL2O3: 55% MIN., SIO2: 42% MAX., FE203: 3% MAX., BULK DENSITY: 2.2 ~ 2.7 G/CC, IGNITION TEMPERATURE: 1700 DEG. C.; FOR CASTING | BRICK, CHIN, PRE-CAST, SIZE: 50 X 450 X 650 mm, BRICK FIRE-CLAY ALUMINIUM OXIDE BASED TYPICAL COMPOSITION = AL2O3: 55% MIN., SIO2: 42% MAX., FE203: 3% MAX., BULK DENSITY: 2.2 ~ 2.7 G/CC, IGNITION TEMPERATURE: 1700 DEG. C.; FOR CASTING LADLE ANODE CASTING. | PC |  |  |  | URL NOT FOUND | [20 empty] | CLEASEND | BRICK | No Modifier | TYPE | FIRE-CLAY PRE-CAST | SIZE |  | MATERIAL | ALUMINIUM OXIDE AL2O3: 55 PCT MIN,SIO2: 42 PCT MAX,FE203: 3 PCT MAX | HAZARD CLASS |  | CERTIFICATION/STANDARD |  | ADDITIONAL FEATURES EN | BULK DENSITY:2.2-2.7 G/CC,IGNITION TEMPERATURE:1700 DEG C,FOR CASTING LADLE ANODE CASTING. | ADDITIONAL FEATURES ES |  | ADDITIONAL FEATURES FR | [45 empty] | Production Completed
STP_005 | Data Enrichment | MBT | MBT | OK | 2022-11-24 | 2022-11-25 |  | PASAR_1319 | 019490 | PSR019490 | CONSUMABLES | C | PD | 4700 | ERSA | OTHERS | BRICK, FIRE-CLAY, PRE-CAST, SIZE: 170 X 630 X 40 mm, ALUMINIUM OXIDE BASED TYPICAL COMPOSITION = AL2O3: 55% MIN., SIO2: 42% MAX., FE203: 3% MAX., BULK DENSITY: 2.2 ~ 2.7 G/CC, IGNITION TEMPERATURE: 1700 DEG. C; FOR CASTING LADLE ANODE. | BRICK, FIRE-CLAY, PRE-CAST, SIZE: 170 X 630 X 40 mm, ALUMINIUM OXIDE BASED TYPICAL COMPOSITION = AL2O3: 55% MIN., SIO2: 42% MAX., FE203: 3% MAX., BULK DENSITY: 2.2 ~ 2.7 G/CC, IGNITION TEMPERATURE: 1700 DEG. C; FOR CASTING LADLE ANODE. | PC |  |  | PURE MAGIC ENTERPRISES | URL NOT FOUND | [20 empty] | CLEASEND | BRICK | No Modifier | TYPE | FIRE-CLAY PRE-CAST | SIZE | 170 X 630 X 40 MM | MATERIAL | ALUMINIUM OXIDE AL2O3: 55 PCT MIN,SIO2: 42 PCT MAX,FE203: 3 PCT MAX. | HAZARD CLASS |  | CERTIFICATION/STANDARD |  | ADDITIONAL FEATURES EN | BULK DENSITY:2.2-2.7 G/CC,IGNITION TEMPERATURE:1700 DEG C,FOR CASTING LADLE ANODE. | ADDITIONAL FEATURES ES |  | ADDITIONAL FEATURES FR | [45 empty] | Production Completed
STP_005 | Data Enrichment | MBT | MBT | OK | 2022-11-24 | 2022-11-25 |  | PASAR_1320 | 019491 | PSR019491 | CONSUMABLES | C | PD | 4700 | ERSA | OTHERS | BRICK, FIRE-CLAY, PRE-CAST, SIZE: 230 X 114 X 32 mm, ALUMINIUM OXIDE BASED TYPICAL COMPOSITION = AL2O3: 55% MIN., SIO2: 42% MAX., FE203: 3% MAX., BULK DENSITY: 2.2 ~ 2.7 G/CC, IGNITION TEMPERATURE: 1700 DEG. C; FOR CASTING AND | BRICK, FIRE-CLAY, PRE-CAST, SIZE: 230 X 114 X 32 mm, ALUMINIUM OXIDE BASED TYPICAL COMPOSITION = AL2O3: 55% MIN., SIO2: 42% MAX., FE203: 3% MAX., BULK DENSITY: 2.2 ~ 2.7 G/CC, IGNITION TEMPERATURE: 1700 DEG. C; FOR CASTING AND INTERMEDIATE LADLE ANODE CASTING. | PC |  |  |  | URL NOT FOUND | [20 empty] | CLEASEND | BRICK | No Modifier | TYPE | FIRE-CLAY PRE-CAST | SIZE | 114 X 230 X 32 MM | MATERIAL | ALUMINIUM OXIDE AL2O3:55 PCT MIN,SIO2: 42 PCT MAX,FE203: 3 PCT MAX | HAZARD CLASS |  | CERTIFICATION/STANDARD |  | ADDITIONAL FEATURES EN | BULK DENSITY: 2.2-2.7 G/CC,IGNITION TEMPERATURE:1700 DEG C,FOR CASTING AND INTERMEDIATE LADLE ANODE CASTING. | ADDITIONAL FEATURES ES |  | ADDITIONAL FEATURES FR | [45 empty] | Production Completed
STP_005 | Data Enrichment | MBT | MBT | OK | 2022-11-24 | 2022-11-25 |  | PASAR_1321 | 019493 | PSR019493 | CONSUMABLES | C | PD | 4700 | ERSA | OTHERS | BRICK, FIRE-CLAY, PRE-CAST, SIZE: 230 X 114 X 50 mm, ALUMINIUM OXIDE BASED TYPICAL COMPOSITION = AL2O3: 55% MIN., SIO2: 42% MAX., FE203: 3% MAX., BULK DENSITY: 2.2 ~ 2.7 G/CC, IGNITION TEMPERATURE: 1700 DEG. C; FOR INTERMEDIATE | BRICK, FIRE-CLAY, PRE-CAST, SIZE: 230 X 114 X 50 mm, ALUMINIUM OXIDE BASED TYPICAL COMPOSITION = AL2O3: 55% MIN., SIO2: 42% MAX., FE203: 3% MAX., BULK DENSITY: 2.2 ~ 2.7 G/CC, IGNITION TEMPERATURE: 1700 DEG. C; FOR INTERMEDIATE LADLE ANODE CASTING. | PC |  |  | DAINAN TRADING | URL NOT FOUND | [20 empty] | CLEASEND | BRICK | No Modifier | TYPE | FIRE-CLAY PRE-CAST | SIZE |  | MATERIAL | ALUMINIUM OXIDE AL2O3:55 PCT MIN,SIO2: 42 PCT MAX,FE203: 3 PCT MAX | HAZARD CLASS |  | CERTIFICATION/STANDARD |  | ADDITIONAL FEATURES EN | BULK DENSITY:2.2-2.7 G/CC,IGNITION TEMPERATURE:1700 DEG C,FOR INTERMEDIATE LADLE ANODE CASTING. | ADDITIONAL FEATURES ES |  | ADDITIONAL FEATURES FR | [45 empty] | Production Completed
STP_005 | Data Enrichment | MBT | MBT | OK | 2022-11-24 | 2022-11-25 |  | PASAR_1322 | 523726 | PSR523726 | CONSUMABLES | C | PD | 4700 | ERSA | OTHERS | BRICK, HOLLOW, TWO-HOLE, MARK 120, SIZE: 795 MM X 300 MM X 60 MM; MATERIAL NO. A-30, MATERIAL: ACID PROOF PORCELAIN, CHEMICAL COMPOSITION: a) SiO2: 74% MIN.; b) Al2O3: 14% MIN.; c) Fe2O3: 2% MAX.; d) CaO, MgO: 2% MAX.; e) K2O, | BRICK, HOLLOW, TWO-HOLE, MARK 120, SIZE: 795 MM X 300 MM X 60 MM; MATERIAL NO. A-30, MATERIAL: ACID PROOF PORCELAIN, CHEMICAL COMPOSITION: a) SiO2: 74% MIN.; b) Al2O3: 14% MIN.; c) Fe2O3: 2% MAX.; d) CaO, MgO: 2% MAX.; e) K2O, Na2O: 8% MAX.; PROPERTIES: a) WATER ABSORPTION: 2.0% MAX.; b) APPARENT POROSITY: 5.0% MAX.; c) BULK SPECIFIC GRAVITY: 2.1 MIN.; d) BENDING STRENGTH: 200 KGF/CM2 MIN.; e) COMPRESSIVE STRENGTH: 1200 KGF/CM2 MIN.; ACID RESISTANCE: 0.2% MAX.; MANUFACTURER: IWAO JIKI KOGYO CO., LTD., JAPAN; FOR COOLING TOWER | PC |  |  |  | URL NOT FOUND |  | IWAO JIKI KOGYO CO.LTD | [18 empty] | CLEASEND | BRICK | No Modifier | TYPE | HOLLOW,TWO-HOLE | SIZE | 300 X 795 X 60 MM | MATERIAL | ACID PROOF PORCELAIN SiO2: 74 PCT MIN,Al2O3:14 PCT MIN,Fe2O3:2 PCT MAX,CaO,MgO:2 PCT MAX,K2O,Na2O:8 PCT MAX | HAZARD CLASS |  | CERTIFICATION/STANDARD |  | ADDITIONAL FEATURES EN | PROPERTIES: a) WATER ABSORPTION: 2.0 PCT MAX,b) APPARENT POROSITY:5.0 PCT MAX,c) BULK SPECIFIC GRAVITY:2.1 MIN,d) BENDING STRENGTH:200 KGF/CM2 MIN,e) COMPRESSIVE STRENGTH: 1200 KGF/CM2 MIN,ACID RESISTANCE: 0.2 PCT MAX,JAPAN,FOR COOLING TOWER | ADDITIONAL FEATURES ES |  | ADDITIONAL FEATURES FR | [45 empty] | Production Completed
STP_005 | Data Enrichment | MBT | MBT | OK | 2022-11-24 | 2022-11-25 |  | PASAR_1323 | 016524 | PSR016524 | CONSUMABLES | A | PD | 4700 | ERSA | OTHERS | BRICK, LIP, PRE-CAST, JP LADLE LIPBRICK 155, TYPICAL COMPOSITION = AL2O3: 55% MIN., SIO2: 42% MAX., FE203: 3% MAX., BULK DENSITY: 2.2 ~ 2.7 G/CC, IGNITION TEMPERATURE: 1700ºC, FOR CASTING LADLE ANODE CASTING, BRAND/MFR: PURE MAGIC | BRICK, LIP, PRE-CAST, JP LADLE LIPBRICK 155, TYPICAL COMPOSITION = AL2O3: 55% MIN., SIO2: 42% MAX., FE203: 3% MAX., BULK DENSITY: 2.2 ~ 2.7 G/CC, IGNITION TEMPERATURE: 1700ºC, FOR CASTING LADLE ANODE CASTING, BRAND/MFR: PURE MAGIC | PC |  |  |  | URL NOT FOUND |  | PURE MAGIC | [18 empty] | CLEASEND | BRICK | No Modifier | TYPE | LIP,PRE-CAST | SIZE |  | MATERIAL |  | HAZARD CLASS |  | CERTIFICATION/STANDARD |  | ADDITIONAL FEATURES EN | TYPICAL COMPOSITION = AL2O3:55 PCT MIN,SIO2:42 PCT MAX,FE203: 3 PCT MAX,BULK DENSITY:2.2-2.7 G/CC,IGNITION TEMPERATURE:1700ºC FOR CASTING LADLE ANODE CASTING | ADDITIONAL FEATURES ES |  | ADDITIONAL FEATURES FR | [45 empty] | Production Completed
STP_005 | Data Enrichment | MBT | MBT | OK | 2022-11-24 | 2022-11-25 |  | PASAR_1324 | 515304 | PSR515304 | CONSUMABLES | C | PD | 4700 | ERSA | OTHERS | BRICK, NOZZLE, MARK 112 (1~2), MATERIAL: ACID PROOF PORCELAIN, MATERIAL NO. Z-10, CHEMICAL COMPOSITION: SiO2: 74% min.; Al2O3: 14% min.; Fe2O3: 2% max.; CaO, MgO: 2% max.; K2O, Na2O: 8% max.; PHYSICAL PROPERTIES: WATER ABSORPTION: 0.2% | BRICK, NOZZLE, MARK 112 (1~2), MATERIAL: ACID PROOF PORCELAIN, MATERIAL NO. Z-10, CHEMICAL COMPOSITION: SiO2: 74% min.; Al2O3: 14% min.; Fe2O3: 2% max.; CaO, MgO: 2% max.; K2O, Na2O: 8% max.; PHYSICAL PROPERTIES: WATER ABSORPTION: 0.2% max.; APPARENT POROSITY: 0.5% max.; BULK SPECIFIC GRAVITY: 2.2% min.; BENDING STRENGTH: 400 kgf/cm2 min.; COMPRESSIVE STRENGTH: 2,500 kgf/cm2 min.; ACID RESISTANCE: 0.2% max.; REFERENCE DWG. NO. PB-4806-1/PB-4807-1, MFR: IWAO JIKI KOGYO CO., LTD., JAPAN; FOR DT AND IAT PUMP TANKS, REFERENCE MESCO DWG. NO. JM56602/JM56702. | SE |  |  |  | URL NOT FOUND |  | IWAO JIKI KOGYO CO.LTD | MARK 112 (1-2) | [14 empty] | PB-4806-1/PB-4807-1,JM56602/JM56702 |  |  | CLEASEND | BRICK | REFRACTORY | TYPE |  | GRADE |  | LENGTH |  | WIDTH |  | THICKNESS |  | MATERIAL | ACID PROOF PORCELAIN | TEMPERATURE RANGE |  | COMPRESSION STRENGTH |  | HAZARD CLASS |  | CERTIFICATION/STANDARD |  | ADDITIONAL FEATURES EN | MATERIAL NO. Z-10,PHYSICAL PROPERTIES: WATER ABSORPTION:0.2 PCT MAX, APPARENT POROSITY: 0.5 PCT MAX,BULK SPECIFIC GRAVITY: 2.2 PCT MIN, BENDING STRENGTH: 400 KGF/CM2 MIN,COMPRESSIVE STRENGTH: 2,500 KGF/CM2 MIN,ACID RESISTANCE: 0.2 PCT MAX,JAPAN,FOR DT AND IAT PUMP TANKS,FOR NOZZLE | ADDITIONAL FEATURES ES |  | ADDITIONAL FEATURES FR | [35 empty] | Production Completed
STP_005 | Data Enrichment | MBT | MBT | OK | 2022-11-24 | 2022-11-25 |  | PASAR_1325 | 515295 | PSR515295 | CONSUMABLES | C | PD | 4700 | ERSA | OTHERS | BRICK, NOZZLE, MARK 112 (3~5), MATERIAL: ACID PROOF PORCELAIN, MATERIAL NO. Z-10, CHEMICAL COMPOSITION: SiO2: 74% min.; Al2O3: 14% min.; Fe2O3: 2% max.; CaO, MgO: 2% max.; K2O, Na2O: 8% max.; PHYSICAL PROPERTIES: WATER ABSORPTION: 0.2% | BRICK, NOZZLE, MARK 112 (3~5), MATERIAL: ACID PROOF PORCELAIN, MATERIAL NO. Z-10, CHEMICAL COMPOSITION: SiO2: 74% min.; Al2O3: 14% min.; Fe2O3: 2% max.; CaO, MgO: 2% max.; K2O, Na2O: 8% max.; PHYSICAL PROPERTIES: WATER ABSORPTION: 0.2% max.; APPARENT POROSITY: 0.5% max.; BULK SPECIFIC GRAVITY: 2.2% min.; BENDING STRENGTH: 400 kgf/cm2 min.; COMPRESSIVE STRENGTH: 2,500 kgf/cm2 min.; ACID RESISTANCE: 0.2% max.; REFERENCE DWG. NO. PB-4806-1/PB-4807-1, MFR: IWAO JIKI KOGYO CO., LTD., JAPAN; FOR DT AND IAT PUMP TANKS, REFERENCE MESCO DWG. NO. JM56602/JM56702. | SE |  |  | MESCO, INC. | URL NOT FOUND |  | IWAO JIKI KOGYO CO.LTD | MARK 112 (3-5) | [14 empty] | PB-4806-1/PB-4807-1,JM56602/JM56702 |  |  | CLEASEND | BRICK | REFRACTORY | TYPE |  | GRADE |  | LENGTH |  | WIDTH |  | THICKNESS |  | MATERIAL | ACID PROOF PORCELAIN | TEMPERATURE RANGE |  | COMPRESSION STRENGTH |  | HAZARD CLASS |  | CERTIFICATION/STANDARD |  | ADDITIONAL FEATURES EN | MATERIAL NO. Z-10,PHYSICAL PROPERTIES: WATER ABSORPTION:0.2 PCT MAX, APPARENT POROSITY: 0.5 PCT MAX,BULK SPECIFIC GRAVITY: 2.2 PCT MIN, BENDING STRENGTH: 400 KGF/CM2 MIN,COMPRESSIVE STRENGTH: 2,500 KGF/CM2 MIN,ACID RESISTANCE: 0.2 PCT MAX,JAPAN,FOR DT AND IAT PUMP TANKS,FOR NOZEL | ADDITIONAL FEATURES ES |  | ADDITIONAL FEATURES FR | [35 empty] | Production Completed
STP_005 | Data Enrichment | MBT | MBT | OK | 2022-11-24 | 2022-11-25 |  | PASAR_1326 | 536490 | PSR536490 | CONSUMABLES | C | PD | 4700 | ERSA | OTHERS | BRICK, NOZZLE, MARK 112 (6~18), MATERIAL: ACID PROOF PORCELAIN, MATERIAL NO. Z-10, CHEMICAL COMPOSITION: SiO2: 74% min.; Al2O3: 14% min.; Fe2O3: 2% max.; CaO, MgO: 2% max.; K2O, Na2O: 8% max.; PHYSICAL PROPERTIES: WATER ABSORPTION: 0.2% | BRICK, NOZZLE, MARK 112 (6~18), MATERIAL: ACID PROOF PORCELAIN, MATERIAL NO. Z-10, CHEMICAL COMPOSITION: SiO2: 74% min.; Al2O3: 14% min.; Fe2O3: 2% max.; CaO, MgO: 2% max.; K2O, Na2O: 8% max.; PHYSICAL PROPERTIES: WATER ABSORPTION: 0.2% max.; APPARENT POROSITY: 0.5% max.; BULK SPECIFIC GRAVITY: 2.2% min.; BENDING STRENGTH: 400 kgf/cm2 min.; COMPRESSIVE STRENGTH: 2,500 kgf/cm2 min.; ACID RESISTANCE: 0.2% max.; REFERENCE DWG. NO. PB-4807-1, MFR: IWAO JIKI KOGYO CO., LTD., JAPAN; FOR DT AND IAT PUMP TANKS, REFERENCE MESCO DWG. NO. JM56702. | SE |  |  |  | URL NOT FOUND |  | IWAO JIKI KOGYO CO.LTD | MARK 112 (6~18) | [14 empty] | PB-4807-1, JM56702 |  |  | CLEASEND | BRICK | REFRACTORY | TYPE |  | GRADE |  | LENGTH |  | WIDTH |  | THICKNESS |  | MATERIAL | ACID PROOF PORCELAIN | TEMPERATURE RANGE |  | COMPRESSION STRENGTH |  | HAZARD CLASS |  | CERTIFICATION/STANDARD |  | ADDITIONAL FEATURES EN | MATERIAL NO. Z-10,PHYSICAL PROPERTIES: WATER ABSORPTION:0.2 PCT MAX, APPARENT POROSITY: 0.5 PCT MAX,BULK SPECIFIC GRAVITY: 2.2 PCT MIN, BENDING STRENGTH: 400 KGF/CM2 MIN,COMPRESSIVE STRENGTH: 2,500 KGF/CM2 MIN,ACID RESISTANCE: 0.2 PCT MAX,JAPAN,FOR DT AND IAT PUMP TANKS,FOR NOZEL | ADDITIONAL FEATURES ES |  | ADDITIONAL FEATURES FR | [35 empty] | Production Completed
STP_005 | Data Enrichment | MBT | MBT | OK | 2022-11-24 | 2022-11-25 |  | PASAR_1327 | 441723 | PSR441723 | CONSUMABLES | A | PD | 4700 | ERSA | OTHERS | BRICK, PORCELAIN, ARCH,(62~65) X 120 X 210 MM, ACID PROOF | BRICK, PORCELAIN, ARCH,(62~65) X 120 X 210 MM, ACID PROOF | PC |  |  |  | URL NOT FOUND | [20 empty] | CLEASEND | BRICK | No Modifier | TYPE | ARCH,ACID PROOF | SIZE | 210 X 120 X 62-62 MM | MATERIAL | PORCELAIN | HAZARD CLASS |  | CERTIFICATION/STANDARD |  | ADDITIONAL FEATURES EN |  | ADDITIONAL FEATURES ES |  | ADDITIONAL FEATURES FR | [45 empty] | Production Completed
STP_005 | Data Enrichment | MBT | MBT | OK | 2022-11-24 | 2022-11-25 |  | PASAR_1328 | 502605 | PSR502605 | CONSUMABLES | C | PD | 4700 | ERSA | OTHERS | BRICK, PORCELAIN, P/N 44-(13-18), NOZZLE, SUROUND, DIPREX X1 | BRICK, PORCELAIN, P/N 44-(13-18), NOZZLE, SUROUND, DIPREX X1 | PC |  |  |  | URL NOT FOUND |  |  | 44-(13-18) | [17 empty] | CLEASEND | BRICK | No Modifier | TYPE |  | SIZE |  | MATERIAL | PORCELAIN | HAZARD CLASS |  | CERTIFICATION/STANDARD |  | ADDITIONAL FEATURES EN | FOR NOZZLE SUROUND,DIPREX X1 | ADDITIONAL FEATURES ES |  | ADDITIONAL FEATURES FR | [45 empty] | Production Completed
STP_005 | Data Enrichment | MBT | MBT | OK | 2022-11-24 | 2022-11-25 |  | PASAR_1329 | 502754 | PSR502754 | CONSUMABLES | C | PD | 4700 | ERSA | OTHERS | BRICK, PORCELAIN, P/N 44, SPHERICAL, DIPREX X2 | BRICK, PORCELAIN, P/N 44, SPHERICAL, DIPREX X2 | PC |  |  |  | URL NOT FOUND |  |  | 44 | [17 empty] | CLEASEND | BRICK | No Modifier | TYPE |  | SIZE |  | MATERIAL | PORCELAIN | HAZARD CLASS |  | CERTIFICATION/STANDARD |  | ADDITIONAL FEATURES EN | FOR SPHERICAL DIPREX X2 | ADDITIONAL FEATURES ES |  | ADDITIONAL FEATURES FR | [45 empty] | Production Completed
STP_005 | Data Enrichment | MBT | MBT | OK | 2022-11-24 | 2022-11-25 |  | PASAR_1330 | 502427 | PSR502427 | CONSUMABLES | C | PD | 4700 | ERSA | OTHERS | BRICK, PORCELAIN, P/N 45-(1-4), NOZZLE, SUROUND, DIPREX X2 | BRICK, PORCELAIN, P/N 45-(1-4), NOZZLE, SUROUND, DIPREX X2 | PC |  |  |  | URL NOT FOUND |  |  | 45-(1-4) | [17 empty] | CLEASEND | BRICK | No Modifier | TYPE |  | SIZE |  | MATERIAL | PORCELAIN | HAZARD CLASS |  | CERTIFICATION/STANDARD |  | ADDITIONAL FEATURES EN | FOR NOZZLE SUROUND,DIPREX X2 | ADDITIONAL FEATURES ES |  | ADDITIONAL FEATURES FR | [45 empty] | Production Completed
STP_005 | Data Enrichment | MBT | MBT | OK | 2022-11-24 | 2022-11-25 |  | PASAR_1331 | 502492 | PSR502492 | CONSUMABLES | C | PD | 4700 | ERSA | OTHERS | BRICK, PORCELAIN, P/N 45-(5-6), NOZZLE, SUROUND, DIPREX X2 | BRICK, PORCELAIN, P/N 45-(5-6), NOZZLE, SUROUND, DIPREX X2 | PC |  |  |  | URL NOT FOUND |  |  | 45-(5-6) | [17 empty] | CLEASEND | BRICK | No Modifier | TYPE |  | SIZE |  | MATERIAL | PORCELAIN | HAZARD CLASS |  | CERTIFICATION/STANDARD |  | ADDITIONAL FEATURES EN | FOR NOZZLE SUROUND,DIPREX X2 | ADDITIONAL FEATURES ES |  | ADDITIONAL FEATURES FR | [45 empty] | Production Completed
STP_005 | Data Enrichment | MBT | MBT | OK | 2022-11-24 | 2022-11-25 |  | PASAR_1332 | 502358 | PSR502358 | CONSUMABLES | C | PD | 4700 | ERSA | OTHERS | BRICK, PORCELAIN, P/N 45-(7-13), NOZZLE, SUROUND, DIPREX X2 | BRICK, PORCELAIN, P/N 45-(7-13), NOZZLE, SUROUND, DIPREX X2 | PC |  |  |  | URL NOT FOUND |  |  | 45-(7-13) | [17 empty] | CLEASEND | BRICK | No Modifier | TYPE |  | SIZE |  | MATERIAL | PORCELAIN | HAZARD CLASS |  | CERTIFICATION/STANDARD |  | ADDITIONAL FEATURES EN | FOR NOZZLE SUROUND,DIPREX X2 | ADDITIONAL FEATURES ES |  | ADDITIONAL FEATURES FR | [45 empty] | Production Completed
STP_005 | Data Enrichment | MBT | MBT | OK | 2022-11-24 | 2022-11-25 |  | PASAR_1333 | 502769 | PSR502769 | CONSUMABLES | C | PD | 4700 | ERSA | OTHERS | BRICK, PORCELAIN, P/N 45, SPHERICAL, DIPREX X2 | BRICK, PORCELAIN, P/N 45, SPHERICAL, DIPREX X2 | PC |  |  |  | URL NOT FOUND |  |  | 45 | [17 empty] | CLEASEND | BRICK | No Modifier | TYPE |  | SIZE |  | MATERIAL | PORCELAIN | HAZARD CLASS |  | CERTIFICATION/STANDARD |  | ADDITIONAL FEATURES EN | FOR NOZZLE SUROUND,DIPREX X2 | ADDITIONAL FEATURES ES |  | ADDITIONAL FEATURES FR | [45 empty] | Production Completed
STP_005 | Data Enrichment | MBT | MBT | OK | 2022-11-24 | 2022-11-25 |  | PASAR_1334 | 502432 | PSR502432 | CONSUMABLES | C | PD | 4700 | ERSA | OTHERS | BRICK, PORCELAIN, P/N 46-(1-2), NOZZLE, SUROUND, DIPREX X2 | BRICK, PORCELAIN, P/N 46-(1-2), NOZZLE, SUROUND, DIPREX X2 | PC |  |  |  | URL NOT FOUND |  |  | 46-(1-2) | [17 empty] | CLEASEND | BRICK | No Modifier | TYPE |  | SIZE |  | MATERIAL | PORCELAIN | HAZARD CLASS |  | CERTIFICATION/STANDARD |  | ADDITIONAL FEATURES EN | FOR NOZZLE SUROUND,DIPREX X2 | ADDITIONAL FEATURES ES |  | ADDITIONAL FEATURES FR | [45 empty] | Production Completed
STP_005 | Data Enrichment | MBT | MBT | OK | 2022-11-24 | 2022-11-25 |  | PASAR_1335 | 502501 | PSR502501 | CONSUMABLES | C | PD | 4700 | ERSA | OTHERS | BRICK, PORCELAIN, P/N 46-(3-4), NOZZLE, SUROUND, DIPREX X2 | BRICK, PORCELAIN, P/N 46-(3-4), NOZZLE, SUROUND, DIPREX X2 | PC |  |  |  | URL NOT FOUND |  |  | 46-(3-4) | [17 empty] | CLEASEND | BRICK | No Modifier | TYPE |  | SIZE |  | MATERIAL | PORCELAIN | HAZARD CLASS |  | CERTIFICATION/STANDARD |  | ADDITIONAL FEATURES EN | FOR NOZZLE SUROUND,DIPREX X2 | ADDITIONAL FEATURES ES |  | ADDITIONAL FEATURES FR | [45 empty] | Production Completed
STP_005 | Data Enrichment | MBT | MBT | OK | 2022-11-24 | 2022-11-25 |  | PASAR_1336 | 502363 | PSR502363 | CONSUMABLES | C | PD | 4700 | ERSA | OTHERS | BRICK, PORCELAIN, P/N 46-(5-8), NOZZLE, SUROUND, DIPREX X2 | BRICK, PORCELAIN, P/N 46-(5-8), NOZZLE, SUROUND, DIPREX X2 | PC |  |  |  | URL NOT FOUND |  |  | 46-(5-8) | [17 empty] | CLEASEND | BRICK | No Modifier | TYPE |  | SIZE |  | MATERIAL | PORCELAIN | HAZARD CLASS |  | CERTIFICATION/STANDARD |  | ADDITIONAL FEATURES EN | FOR NOZZLE SUROUND,DIPREX X2 | ADDITIONAL FEATURES ES |  | ADDITIONAL FEATURES FR | [45 empty] | Production Completed
STP_005 | Data Enrichment | MBT | MBT | OK | 2022-11-24 | 2022-11-25 |  | PASAR_1337 | 502774 | PSR502774 | CONSUMABLES | C | PD | 4700 | ERSA | OTHERS | BRICK, PORCELAIN, P/N 46, SPHERICAL, DIPREX X2 | BRICK, PORCELAIN, P/N 46, SPHERICAL, DIPREX X2 | PC |  |  |  | URL NOT FOUND |  |  | 46 | [17 empty] | CLEASEND | BRICK | No Modifier | TYPE |  | SIZE |  | MATERIAL | PORCELAIN | HAZARD CLASS |  | CERTIFICATION/STANDARD |  | ADDITIONAL FEATURES EN | FOR SPHERICAL,DIPREX X2 | ADDITIONAL FEATURES ES |  | ADDITIONAL FEATURES FR | [45 empty] | Production Completed
STP_005 | Data Enrichment | MBT | MBT | OK | 2022-11-24 | 2022-11-25 |  | PASAR_1338 | 502378 | PSR502378 | CONSUMABLES | C | PD | 4700 | ERSA | OTHERS | BRICK, PORCELAIN, P/N 47-(13-16), NOZZLE, SUROUND, DIPREX X2 | BRICK, PORCELAIN, P/N 47-(13-16), NOZZLE, SUROUND, DIPREX X2 | PC |  |  |  | URL NOT FOUND |  |  | 47-(13-16) | [17 empty] | CLEASEND | BRICK | No Modifier | TYPE |  | SIZE |  | MATERIAL | PORCELAIN | HAZARD CLASS |  | CERTIFICATION/STANDARD |  | ADDITIONAL FEATURES EN | FOR NOZZLE SUROUND,DIPREX X2 | ADDITIONAL FEATURES ES |  | ADDITIONAL FEATURES FR | [45 empty] | Production Completed
STP_005 | Data Enrichment | MBT | MBT | OK | 2022-11-24 | 2022-11-25 |  | PASAR_1339 | 502447 | PSR502447 | CONSUMABLES | C | PD | 4700 | ERSA | OTHERS | BRICK, PORCELAIN, P/N 47-(1-7), NOZZLE, SUROUND, DIPREX X2 | BRICK, PORCELAIN, P/N 47-(1-7), NOZZLE, SUROUND, DIPREX X2 | PC |  |  |  | URL NOT FOUND |  |  | 47-(1-7) | [17 empty] | CLEASEND | BRICK | No Modifier | TYPE |  | SIZE |  | MATERIAL | PORCELAIN | HAZARD CLASS |  | CERTIFICATION/STANDARD |  | ADDITIONAL FEATURES EN | FOR NOZZLE SUROUND,DIPREX X2 | ADDITIONAL FEATURES ES |  | ADDITIONAL FEATURES FR | [45 empty] | Production Completed
STP_005 | Data Enrichment | MBT | MBT | OK | 2022-11-24 | 2022-11-25 |  | PASAR_1340 | 502789 | PSR502789 | CONSUMABLES | C | PD | 4700 | ERSA | OTHERS | BRICK, PORCELAIN, P/N 47, SPHERICAL, DIPREX X2 | BRICK, PORCELAIN, P/N 47, SPHERICAL, DIPREX X2 | PC |  |  |  | URL NOT FOUND |  |  | 47 | [17 empty] | CLEASEND | BRICK | No Modifier | TYPE |  | SIZE |  | MATERIAL | PORCELAIN | HAZARD CLASS |  | CERTIFICATION/STANDARD |  | ADDITIONAL FEATURES EN | FOR SPHERICAL,DIPREX X2 | ADDITIONAL FEATURES ES |  | ADDITIONAL FEATURES FR | [45 empty] | Production Completed
STP_005 | Data Enrichment | MBT | MBT | OK | 2022-11-24 | 2022-11-25 |  | PASAR_1341 | 502794 | PSR502794 | CONSUMABLES | C | PD | 4700 | ERSA | OTHERS | BRICK, PORCELAIN, P/N 48, SPHERICAL, DIPREX X2 | BRICK, PORCELAIN, P/N 48, SPHERICAL, DIPREX X2 | PC |  |  |  | URL NOT FOUND |  |  | 48 | [17 empty] | CLEASEND | BRICK | No Modifier | TYPE |  | SIZE |  | MATERIAL | PORCELAIN | HAZARD CLASS |  | CERTIFICATION/STANDARD |  | ADDITIONAL FEATURES EN | FOR SPHERICAL,DIPREX X2 | ADDITIONAL FEATURES ES |  | ADDITIONAL FEATURES FR | [45 empty] | Production Completed
STP_005 | Data Enrichment | MBT | MBT | OK | 2022-11-24 | 2022-11-25 |  | PASAR_1342 | 502294 | PSR502294 | CONSUMABLES | B | PD | 4700 | ERSA | OTHERS | BRICK, PORCELAIN, P/N 54-(1-18), NOZZLE, DIPREX X2 | BRICK, PORCELAIN, P/N 54-(1-18), NOZZLE, DIPREX X2 | PC |  |  |  | URL NOT FOUND |  |  | 54-(1-18) | [17 empty] | CLEASEND | BRICK | No Modifier | TYPE |  | SIZE |  | MATERIAL | PORCELAIN | HAZARD CLASS |  | CERTIFICATION/STANDARD |  | ADDITIONAL FEATURES EN | FOR NOZZLE,DIPREX X2 | ADDITIONAL FEATURES ES |  | ADDITIONAL FEATURES FR | [45 empty] | Production Completed
STP_005 | Data Enrichment | MBT | MBT | OK | 2022-11-24 | 2022-11-25 |  | PASAR_1343 | 502274 | PSR502274 | CONSUMABLES | C | PD | 4700 | ERSA | OTHERS | BRICK, PORCELAIN, P/N 54, NOZZLE, DIPREX X2 | BRICK, PORCELAIN, P/N 54, NOZZLE, DIPREX X2 | PC |  |  |  | URL NOT FOUND |  |  | 54 | [17 empty] | CLEASEND | BRICK | No Modifier | TYPE |  | SIZE |  | MATERIAL | PORCELAIN | HAZARD CLASS |  | CERTIFICATION/STANDARD |  | ADDITIONAL FEATURES EN | FOR NOZZLE,DIPREX X2 | ADDITIONAL FEATURES ES |  | ADDITIONAL FEATURES FR | [45 empty] | Production Completed
STP_005 | Data Enrichment | MBT | MBT | OK | 2022-11-24 | 2022-11-25 |  | PASAR_1344 | 502521 | PSR502521 | CONSUMABLES | C | PD | 4700 | ERSA | OTHERS | BRICK, PORCELAIN, P/N 56-(1-9), NOZZLE, DIPREX X2 | BRICK, PORCELAIN, P/N 56-(1-9), NOZZLE, DIPREX X2 | PC |  |  |  | URL NOT FOUND |  |  | 56-(1-9) | [17 empty] | CLEASEND | BRICK | No Modifier | TYPE |  | SIZE |  | MATERIAL | PORCELAIN | HAZARD CLASS |  | CERTIFICATION/STANDARD |  | ADDITIONAL FEATURES EN | FOR NOZZLE,DIPREX X2 | ADDITIONAL FEATURES ES |  | ADDITIONAL FEATURES FR | [45 empty] | Production Completed
STP_005 | Data Enrichment | MBT | MBT | OK | 2022-11-24 | 2022-11-25 |  | PASAR_1345 | T048465 | PSRT048465 | CONSUMABLES | C | PD | 4700 | ERSA | OTHERS | BRICK, REFRACTORY, 40/0-76, MATERIAL: DIRECT BONDED MAGNESIA CHROMITE, SIZE 400 MM X 150 MM X 76 MM, CHEMICAL ANALYSIS: MgO: 60.4%; Cr2O3: 19.0%; Al2O3: 6.3%; Fe2O3: 12.0%; SiO2: 1.8%; CaO: 1.1%; APPARENT POROSITY: 16.5 | BRICK, REFRACTORY, 40/0-76, MATERIAL: DIRECT BONDED MAGNESIA CHROMITE, SIZE 400 MM X 150 MM X 76 MM, CHEMICAL ANALYSIS: MgO: 60.4%; Cr2O3: 19.0%; Al2O3: 6.3%; Fe2O3: 12.0%; SiO2: 1.8%; CaO: 1.1%; APPARENT POROSITY: 16.5 ; BULK DENSITY: 3.20 g/cm3 | PC |  |  | TRL KROSAKI REFRACTORIES LIMITED | URL NOT FOUND | [20 empty] | CLEASEND | BRICK | REFRACTORY | TYPE |  | GRADE |  | LENGTH | 400 MM | WIDTH | 150 MM | THICKNESS | 76 MM | MATERIAL | DIRECT BONDED MAGNESIA CHROMITE,MgO:60.4 PCT,Cr2O3:19.0 PCT,Al2O3:6.3 PCT,Fe2O3:12.0 PCT,SiO2:1.8 PCT,CaO:1.1 PCT | TEMPERATURE RANGE |  | COMPRESSION STRENGTH |  | HAZARD CLASS |  | CERTIFICATION/STANDARD |  | ADDITIONAL FEATURES EN | 40/0-76,APPARENT POROSITY:16.5 ,BULK DENSITY:3.20 G/CM3 | ADDITIONAL FEATURES ES |  | ADDITIONAL FEATURES FR | [35 empty] | Production Completed
STP_005 | Data Enrichment | MBT | MBT | OK | 2022-11-24 | 2022-11-25 |  | PASAR_1346 | T048466 | PSRT048466 | CRITICAL | A | PD | 4700 | ERSA | OTHERS | BRICK, REFRACTORY, 40/B-76, MATERIAL: DIRECT BONDED MAGNESIA CHROMITE, SIZE 400 MM X 225 MM X 76 MM, CHEMICAL ANALYSIS: MgO: 60.4%; Cr2O3: 19.0%; Al2O3: 6.3%; Fe2O3: 12.0%; SiO2: 1.8%; CaO: 1.1%; APPARENT POROSITY: 16.5 | BRICK, REFRACTORY, 40/B-76, MATERIAL: DIRECT BONDED MAGNESIA CHROMITE, SIZE 400 MM X 225 MM X 76 MM, CHEMICAL ANALYSIS: MgO: 60.4%; Cr2O3: 19.0%; Al2O3: 6.3%; Fe2O3: 12.0%; SiO2: 1.8%; CaO: 1.1%; APPARENT POROSITY: 16.5 ; BULK DENSITY: 3.20 g/cm3 | PC |  |  | TRL KROSAKI REFRACTORIES LIMITED | URL NOT FOUND | [20 empty] | CLEASEND | BRICK | REFRACTORY | TYPE |  | GRADE |  | LENGTH | 400 MM | WIDTH | 225 MM | THICKNESS | 76 MM | MATERIAL | DIRECT BONDED MAGNESIA CHROMITE MgO:60.4 PCT,Cr2O3: 19.0 PCT, Al2O3: 6.3 PCT,Fe2O3: 12.0 PCT,SiO2:1.8 PCT,CaO: 1.1 PCT | TEMPERATURE RANGE |  | COMPRESSION STRENGTH |  | HAZARD CLASS |  | CERTIFICATION/STANDARD |  | ADDITIONAL FEATURES EN | 40/B-76,APPARENT POROSITY:16.5,BULK DENSITY:3.20 G/CM3 | ADDITIONAL FEATURES ES |  | ADDITIONAL FEATURES FR | [35 empty] | Production Completed
STP_005 | Data Enrichment | MBT | MBT | OK | 2022-11-24 | 2022-11-25 |  | PASAR_1347 | 649927 | PSR649927 | CONSUMABLES | C | PD | 4700 | ERSA | OTHERS | BRICK, REFRACTORY, ARCH,(61-65) X 114X 230;AL2O3:12.3%;SIO2:82.7%;APPARENTPOROSITY: 68%; BULK DENSITY: 680 KG/M3; COLD CRUSHING STRENGTH: 4.50 MPA. | BRICK, REFRACTORY, ARCH,(61-65) X 114X 230;AL2O3:12.3%;SIO2:82.7%;APPARENTPOROSITY: 68%; BULK DENSITY: 680 KG/M3; COLD CRUSHING STRENGTH: 4.50 MPA. | PC |  |  |  | URL NOT FOUND | [20 empty] | CLEASEND | BRICK | REFRACTORY | TYPE | ARCH | GRADE |  | LENGTH | 230 MM | WIDTH | 114 MM | THICKNESS | 61-65 MM | MATERIAL | AL2O3:12.3 PCT,SIO2:82.7 PCT | TEMPERATURE RANGE |  | COMPRESSION STRENGTH |  | HAZARD CLASS |  | CERTIFICATION/STANDARD |  | ADDITIONAL FEATURES EN | APPARENTPOROSITY:68 PCT BULK DENSITY:680 KG/M3,COLD CRUSHING STRENGTH:4.50 MPA. | ADDITIONAL FEATURES ES |  | ADDITIONAL FEATURES FR | [35 empty] | Production Completed
STP_005 | Data Enrichment | MBT | MBT | OK | 2022-11-24 | 2022-11-25 |  | PASAR_1348 | 012079 | PSR012079 | CONSUMABLES | C | PD | 4700 | ERSA | OTHERS | BRICK, REFRACTORY, CHMT50, DIRECT BONDED MAGNESIA CHROME, SIZE 150 X 150 X 215 mm; HOLE DIAMETER: 50 mm; FOR MATTE TAP HOLE OF FLASH SMELTING FURNACE (FSFE), REF. DWG. NOS. 636/220-Q4-015 AND 636/220-Q4-016, MFR: OUTOKUMPU. | BRICK, REFRACTORY, CHMT50, DIRECT BONDED MAGNESIA CHROME, SIZE 150 X 150 X 215 mm; HOLE DIAMETER: 50 mm; FOR MATTE TAP HOLE OF FLASH SMELTING FURNACE (FSFE), REF. DWG. NOS. 636/220-Q4-015 AND 636/220-Q4-016, MFR: OUTOKUMPU. | PC |  | OUTOKUMPU. | REFRATECHNIK STEEL GMBH | URL NOT FOUND | [17 empty] | 636/220-Q4-015 AND 636/220-Q4-016 |  |  | CLEASEND | BRICK | REFRACTORY | TYPE |  | GRADE |  | LENGTH | 215 MM | WIDTH | 150 MM | THICKNESS | 150 MM | MATERIAL | DIRECT BONDED MAGNESIA CHROME CHMT50 | TEMPERATURE RANGE |  | COMPRESSION STRENGTH |  | HAZARD CLASS |  | CERTIFICATION/STANDARD |  | ADDITIONAL FEATURES EN | HOLE DIA:50 MM,FOR MATTE TAP HOLE OF FLASH SMELTING FURNACE (FSFE) | ADDITIONAL FEATURES ES |  | ADDITIONAL FEATURES FR | [35 empty] | Production Completed
STP_005 | Data Enrichment | MBT | MBT | OK | 2022-11-24 | 2022-11-25 |  | PASAR_1349 | 947585 | PSR947585 | CRITICAL | A | PD | 4700 | ERSA | OTHERS | BRICK, REFRACTORY, DIMENSION: 228.6 MM LENGTH X 228.6 MM WIDTH X 177.8 MM DEPTH X 90 MM HOLE DIAMETER ALONG THE DEPTH, CHST90, DIRECT BONDED MAGNESIA CHROME, FOR FSF SLAG TAPHOLE, REFERENCE DRAWING: 303-C-0028 | BRICK, REFRACTORY, DIMENSION: 228.6 MM LENGTH X 228.6 MM WIDTH X 177.8 MM DEPTH X 90 MM HOLE DIAMETER ALONG THE DEPTH, CHST90, DIRECT BONDED MAGNESIA CHROME, FOR FSF SLAG TAPHOLE, REFERENCE DRAWING: 303-C-0028 | PC |  |  | DAINAN TRADING | URL NOT FOUND | [17 empty] | 303-C-0028 |  |  | CLEASEND | BRICK | REFRACTORY | TYPE |  | GRADE |  | LENGTH | 228.6 MM | WIDTH | 228.6 MM | THICKNESS | 177.8 MM | MATERIAL | DIRECT BONDED MAGNESIA CHROME CHST90 | TEMPERATURE RANGE |  | COMPRESSION STRENGTH |  | HAZARD CLASS |  | CERTIFICATION/STANDARD |  | ADDITIONAL FEATURES EN | FOR FSF SLAG TAPHOLE,HOLE DIAMETER:90 MM ALONG THE DEPTH | ADDITIONAL FEATURES ES |  | ADDITIONAL FEATURES FR | [35 empty] | Production Completed
STP_005 | Data Enrichment | MBT | MBT | OK | 2022-11-24 | 2022-11-25 |  | PASAR_1350 | 943460 | PSR943460 | CONSUMABLES | B | PD | 4700 | ERSA | OTHERS | BRICK, REFRACTORY, DIRECT BONDED MAGNESIA CHROME, SPECIAL SHAPE, CHEMICAL ANALYSIS: SiO2: <1; Cr2O3: >27; MgO: >55; CaO: <1.5; Al2O3: <7; Fe2O3: <9, TROF SPOUT | BRICK, REFRACTORY, DIRECT BONDED MAGNESIA CHROME, SPECIAL SHAPE, CHEMICAL ANALYSIS: SiO2: <1; Cr2O3: >27; MgO: >55; CaO: <1.5; Al2O3: <7; Fe2O3: <9, TROF SPOUT | PC |  |  | REFRATECHNIK STEEL GMBH | URL NOT FOUND | [20 empty] | CLEASEND | BRICK | REFRACTORY | TYPE |  | GRADE |  | LENGTH |  | WIDTH |  | THICKNESS |  | MATERIAL | IRECT BONDED MAGNESIA CHROME SiO2: <1,Cr2O3: >27 ,MgO: >55,CaO: <1.5,Al2O3: <7,Fe2O3: <9 | TEMPERATURE RANGE |  | COMPRESSION STRENGTH |  | HAZARD CLASS |  | CERTIFICATION/STANDARD |  | ADDITIONAL FEATURES EN | SPECIAL SHAPE,CHEMICAL ANALYSIS:SiO2: <1,Cr2O3: >27,MgO: >55,CaO: <1.5,Al2O3: <7,Fe2O3: <9,TROF SPOUT | ADDITIONAL FEATURES ES |  | ADDITIONAL FEATURES FR | [35 empty] | Production Completed
STP_005 | Data Enrichment | MBT | MBT | OK | 2022-11-24 | 2022-11-25 |  | PASAR_1351 | 602255 | PSR602255 | CONSUMABLES | C | PD | 4700 | ERSA | OTHERS | BRICK, REFRACTORY, FIRECLAY, MARK SB-4, BRAND NAME: SK-34, MANUFACTURER: YOTAI, FSFE HEARTH, REFERENCE MMS/MESCO DWG. NO. CM06022 | BRICK, REFRACTORY, FIRECLAY, MARK SB-4, BRAND NAME: SK-34, MANUFACTURER: YOTAI, FSFE HEARTH, REFERENCE MMS/MESCO DWG. NO. CM06022 | PC | MARK SB-4 | YOTAI | DAINAN TRADING | https://www.refractory-brick.com/fire-brick/sk-34-fireclay-brick-detail.html |  | YOTAI | SK-34 | MMS/MESCO | MARK SB-4 | [12 empty] | NO. CM06022 |  |  | ENRICHED | BRICK | REFRACTORY | TYPE | FIRECLAY | GRADE |  | LENGTH |  | WIDTH |  | THICKNESS |  | MATERIAL |  | TEMPERATURE RANGE |  | COMPRESSION STRENGTH |  | HAZARD CLASS |  | CERTIFICATION/STANDARD |  | ADDITIONAL FEATURES EN | FOR FSFE HEARTH | ADDITIONAL FEATURES ES |  | ADDITIONAL FEATURES FR | [35 empty] | Production Completed
STP_005 | Data Enrichment | MBT | MBT | OK | 2022-11-24 | 2022-11-25 |  | PASAR_1352 | 658793 | PSR658793 | CONSUMABLES | C | PD | 4700 | ERSA | OTHERS | BRICK, REFRACTORY, FIRECLAY, SHAPE: IKEI, 198MM X 95MM X 48MM, GAS HANDLING DUCT | BRICK, REFRACTORY, FIRECLAY, SHAPE: IKEI, 198MM X 95MM X 48MM, GAS HANDLING DUCT | PC |  |  | DAINAN TRADING | URL NOT FOUND | [20 empty] | CLEASEND | BRICK | REFRACTORY | TYPE | FIRECLAY | GRADE |  | LENGTH | 198 MM | WIDTH | 95 MM | THICKNESS | 48 MM | MATERIAL |  | TEMPERATURE RANGE |  | COMPRESSION STRENGTH |  | HAZARD CLASS |  | CERTIFICATION/STANDARD |  | ADDITIONAL FEATURES EN | SHAPE: IKEI,FOR GAS HANDLING DUCT | ADDITIONAL FEATURES ES |  | ADDITIONAL FEATURES FR | [35 empty] | Production Completed
STP_005 | Data Enrichment | MBT | MBT | OK | 2022-11-24 | 2022-11-25 |  | PASAR_1356 | K100955 | PSRK100955 | CRITICAL | A | PD | 4700 | ERSA | OTHERS | BRICK, REFRACTORY, MARK 1-76, BRAND: MACHROMEX 55, DIRECT BONDED MAGNESIA CHROME, SIZE 230 MM X 76 MM X 114 MM; MFR: REFRATECHNIK STEEL GmbH, GERMANY; CHEMICAL ANALYSIS: SiO2: <1; Cr2O3: >27; MgO: >55; CaO: <1.5; Al2O3: <7; Fe2O3: <9 | BRICK, REFRACTORY, MARK 1-76, BRAND: MACHROMEX 55, DIRECT BONDED MAGNESIA CHROME, SIZE 230 MM X 76 MM X 114 MM; MFR: REFRATECHNIK STEEL GmbH, GERMANY; CHEMICAL ANALYSIS: SiO2: <1; Cr2O3: >27; MgO: >55; CaO: <1.5; Al2O3: <7; Fe2O3: <9 | PC |  |  | REFRATECHNIK STEEL GMBH | https://taybac.com.vn/Upload/Images/Gach%20chiu%20lua/Datasheet/Brick%20Shapes%20and%20Anchors%20-%20RHI%20AG.pdf |  | RHI | MARK 1-76 | REFRATECHNIK STEEL GmbH, GERMANY | [16 empty] | ENRICHED | BRICK | REFRACTORY | TYPE |  | GRADE |  | LENGTH | 230 MM | WIDTH | 114 MM | THICKNESS | 76 MM | MATERIAL | DIRECT BONDED MAGNESIA CHROME SiO2: <1,Cr2O3: >27,MgO: >55,CaO: <1.5,Al2O3: <7,Fe2O3: <9 | TEMPERATURE RANGE |  | COMPRESSION STRENGTH |  | HAZARD CLASS |  | CERTIFICATION/STANDARD |  | ADDITIONAL FEATURES EN | BRAND: MACHROMEX 55,SiO2: <1; Cr2O3: >27; MgO: >55; CaO: <1.5; Al2O3: <7; Fe2O3: <9 | ADDITIONAL FEATURES ES |  | ADDITIONAL FEATURES FR | [35 empty] | Production Completed
STP_005 | Data Enrichment | MBT | MBT | OK | 2022-11-24 | 2022-11-25 |  | PASAR_1359 | K100956 | PSRK100956 | CRITICAL | A | PD | 4700 | ERSA | OTHERS | BRICK, REFRACTORY, MARK 1B-76, BRAND: MACHROMEX 55, DIRECT BONDED MAGNESIA CHROME, SIZE 230 MM X 76 MM X 172 MM; MFR: REFRATECHNIK STEEL GmbH, GERMANY; CHEMICAL ANALYSIS: SiO2: <1; Cr2O3: >27; MgO: >55; CaO: <1.5; Al2O3: <7; Fe2O3: <9 | BRICK, REFRACTORY, MARK 1B-76, BRAND: MACHROMEX 55, DIRECT BONDED MAGNESIA CHROME, SIZE 230 MM X 76 MM X 172 MM; MFR: REFRATECHNIK STEEL GmbH, GERMANY; CHEMICAL ANALYSIS: SiO2: <1; Cr2O3: >27; MgO: >55; CaO: <1.5; Al2O3: <7; Fe2O3: <9 | PC |  |  | REFRATECHNIK STEEL GMBH | https://taybac.com.vn/Upload/Images/Gach%20chiu%20lua/Datasheet/Brick%20Shapes%20and%20Anchors%20-%20RHI%20AG.pdf |  | RHI | MARK 1B-76 | REFRATECHNIK STEEL GmbH, GERMANY | [16 empty] | ENRICHED | BRICK | REFRACTORY | TYPE |  | GRADE |  | LENGTH | 230 MM | WIDTH | 172 MM | THICKNESS | 76 MM | MATERIAL | DIRECT BONDED MAGNESIA CHROME SiO2: <1,Cr2O3: >27, MgO: >55,CaO: <1.5,Al2O3: <7,Fe2O3: <9 | TEMPERATURE RANGE |  | COMPRESSION STRENGTH |  | HAZARD CLASS |  | CERTIFICATION/STANDARD |  | ADDITIONAL FEATURES EN | BRAND: MACHROMEX 55 | ADDITIONAL FEATURES ES |  | ADDITIONAL FEATURES FR | [35 empty] | Production Completed
STP_005 | Data Enrichment | MBT | MBT | OK | 2022-11-24 | 2022-11-25 |  | PASAR_1360 | K100957 | PSRK100957 | CRITICAL | A | PD | 4700 | ERSA | OTHERS | BRICK, REFRACTORY, MARK 1L-76, BRAND: MACHROMEX 55, DIRECT BONDED MAGNESIA CHROME, SIZE 345 MM X 76 MM X 114 MM; MFR: REFRATECHNIK STEEL GmbH, GERMANY; CHEMICAL ANALYSIS: SiO2: <1; Cr2O3: >27; MgO: >55; CaO: <1.5; Al2O3: <7; Fe2O3: <9 | BRICK, REFRACTORY, MARK 1L-76, BRAND: MACHROMEX 55, DIRECT BONDED MAGNESIA CHROME, SIZE 345 MM X 76 MM X 114 MM; MFR: REFRATECHNIK STEEL GmbH, GERMANY; CHEMICAL ANALYSIS: SiO2: <1; Cr2O3: >27; MgO: >55; CaO: <1.5; Al2O3: <7; Fe2O3: <9 | PC |  |  | REFRATECHNIK STEEL GMBH | https://taybac.com.vn/Upload/Images/Gach%20chiu%20lua/Datasheet/Brick%20Shapes%20and%20Anchors%20-%20RHI%20AG.pdf |  | RHI | MARK 1L-76 | REFRATECHNIK STEEL GmbH, GERMANY | [16 empty] | ENRICHED | BRICK | REFRACTORY | TYPE |  | GRADE |  | LENGTH | 345 MM | WIDTH | 114 MM | THICKNESS | 76 MM | MATERIAL | DIRECT BONDED MAGNESIA CHROME SiO2: <1,Cr2O3: >27,MgO: >55,CaO: <1.5,Al2O3: <7,Fe2O3: <9 | TEMPERATURE RANGE |  | COMPRESSION STRENGTH |  | HAZARD CLASS |  | CERTIFICATION/STANDARD |  | ADDITIONAL FEATURES EN | BRAND: MACHROMEX 55 | ADDITIONAL FEATURES ES |  | ADDITIONAL FEATURES FR | [35 empty] | Production Completed
STP_005 | Data Enrichment | MBT | MBT | OK | 2022-11-24 | 2022-11-25 |  | PASAR_1361 | K100945 | PSRK100945 | CRITICAL | A | PD | 4700 | ERSA | OTHERS | BRICK, REFRACTORY, MARK 25/30, BRAND: MACHROMEX 55, DIRECT BONDED MAGNESIA CHROME, SIZE 250 MM X 165~135 MM X 100 MM; MFR: REFRATECHNIK STEEL GmbH, GERMANY; CHEMICAL ANALYSIS: SiO2: <1; Cr2O3: >27; MgO: >55; CaO: <1.5; Al2O3: <7; Fe2O3: <9 | BRICK, REFRACTORY, MARK 25/30, BRAND: MACHROMEX 55, DIRECT BONDED MAGNESIA CHROME, SIZE 250 MM X 165~135 MM X 100 MM; MFR: REFRATECHNIK STEEL GmbH, GERMANY; CHEMICAL ANALYSIS: SiO2: <1; Cr2O3: >27; MgO: >55; CaO: <1.5; Al2O3: <7; Fe2O3: <9 | PC |  |  | REFRATECHNIK STEEL GMBH | URL NOT FOUND |  |  | MARK 25/30 | REFRATECHNIK STEEL GmbH, GERMANY | [16 empty] | CLEASEND | BRICK | REFRACTORY | TYPE |  | GRADE |  | LENGTH | 250 MM | WIDTH | 165-135 MM | THICKNESS | 100 MM | MATERIAL | DIRECT BONDED MAGNESIA CHROME SiO2: <1,Cr2O3: >27,MgO: >55,CaO: <1.5,Al2O3: <7,Fe2O3: <9 | TEMPERATURE RANGE |  | COMPRESSION STRENGTH |  | HAZARD CLASS |  | CERTIFICATION/STANDARD |  | ADDITIONAL FEATURES EN | BRAND: MACHROMEX 55 | ADDITIONAL FEATURES ES |  | ADDITIONAL FEATURES FR | [35 empty] | Production Completed
STP_005 | Data Enrichment | MBT | MBT | OK | 2022-11-24 | 2022-11-25 |  | PASAR_1362 | K100946 | PSRK100946 | CRITICAL | A | PD | 4700 | ERSA | OTHERS | BRICK, REFRACTORY, MARK 25/60, BRAND: MACHROMEX 55, DIRECT BONDED MAGNESIA CHROME, SIZE 250 MM X 180~120 MM X 100 MM; MFR: REFRATECHNIK STEEL GmbH, GERMANY; CHEMICAL ANALYSIS: SiO2: <1; Cr2O3: >27; MgO: >55; CaO: <1.5; Al2O3: <7; Fe2O3: <9 | BRICK, REFRACTORY, MARK 25/60, BRAND: MACHROMEX 55, DIRECT BONDED MAGNESIA CHROME, SIZE 250 MM X 180~120 MM X 100 MM; MFR: REFRATECHNIK STEEL GmbH, GERMANY; CHEMICAL ANALYSIS: SiO2: <1; Cr2O3: >27; MgO: >55; CaO: <1.5; Al2O3: <7; Fe2O3: <9 | PC |  |  | REFRATECHNIK STEEL GMBH | URL NOT FOUND |  |  | MARK 25/60 | REFRATECHNIK STEEL GmbH, GERMANY | [16 empty] | CLEASEND | BRICK | REFRACTORY | TYPE |  | GRADE |  | LENGTH | 250 MM | WIDTH | 180-120 MM | THICKNESS | 100 MM | MATERIAL | DIRECT BONDED MAGNESIA CHROME SiO2: <1,Cr2O3: >27 MgO: >55,CaO: <1.5,Al2O3: <7,Fe2O3: <9 | TEMPERATURE RANGE |  | COMPRESSION STRENGTH |  | HAZARD CLASS |  | CERTIFICATION/STANDARD |  | ADDITIONAL FEATURES EN | BRAND: MACHROMEX 55 | ADDITIONAL FEATURES ES |  | ADDITIONAL FEATURES FR | [35 empty] | Production Completed
STP_005 | Data Enrichment | MBT | MBT | OK | 2022-11-24 | 2022-11-25 |  | PASAR_1363 | 614000 | PSR614000 | CONSUMABLES | C | PD | 4700 | ERSA | OTHERS | BRICK, REFRACTORY, MARK 2L-76; DIRECT BONDED,FUSED MGOGRAIN,DENSE,375MMX 124MMX 76MM,RADEX FG5 | BRICK, REFRACTORY, MARK 2L-76; DIRECT BONDED,FUSED MGOGRAIN,DENSE,375MMX 124MMX 76MM,RADEX FG5 | PC |  |  | DAINAN TRADING | URL NOT FOUND |  | RHI | MARK 2L-76 | [17 empty] | CLEASEND | BRICK | REFRACTORY | TYPE |  | GRADE |  | LENGTH | 375 MM | WIDTH | 124 MM | THICKNESS | 76 MM | MATERIAL | DIRECT BONDED FUSED MGOGRAIN | TEMPERATURE RANGE |  | COMPRESSION STRENGTH |  | HAZARD CLASS |  | CERTIFICATION/STANDARD |  | ADDITIONAL FEATURES EN |  | ADDITIONAL FEATURES ES |  | ADDITIONAL FEATURES FR | [35 empty] | Production Completed
STP_005 | Data Enrichment | MBT | MBT | OK | 2022-11-24 | 2022-11-25 |  | PASAR_1364 | K100954 | PSRK100954 | CRITICAL | A | PD | 4700 | ERSA | OTHERS | BRICK, REFRACTORY, MARK 30/40, BRAND: MACHROMEX 55, DIRECT BONDED MAGNESIA CHROME, SIZE 300 MM X 170~130 MM X 100 MM; MFR: REFRATECHNIK STEEL GmbH, GERMANY; CHEMICAL ANALYSIS: SiO2: <1; Cr2O3: >27; MgO: >55; CaO: <1.5; Al2O3: <7; Fe2O3: <9 | BRICK, REFRACTORY, MARK 30/40, BRAND: MACHROMEX 55, DIRECT BONDED MAGNESIA CHROME, SIZE 300 MM X 170~130 MM X 100 MM; MFR: REFRATECHNIK STEEL GmbH, GERMANY; CHEMICAL ANALYSIS: SiO2: <1; Cr2O3: >27; MgO: >55; CaO: <1.5; Al2O3: <7; Fe2O3: <9 | PC |  |  | REFRATECHNIK STEEL GMBH | URL NOT FOUND |  |  | MARK 30/40 | REFRATECHNIK STEEL GmbH, GERMANY | [16 empty] | CLEASEND | BRICK | REFRACTORY | TYPE |  | GRADE |  | LENGTH | 300 MM | WIDTH | 170-130 MM | THICKNESS | 100 MM | MATERIAL | DIRECT BONDED MAGNESIA CHROME SiO2: <1,Cr2O3: >27 MgO: >55,CaO: <1.5,Al2O3: <7,Fe2O3: <9 | TEMPERATURE RANGE |  | COMPRESSION STRENGTH |  | HAZARD CLASS |  | CERTIFICATION/STANDARD |  | ADDITIONAL FEATURES EN | CHEMICAL ANALYSIS: SiO2: <1; Cr2O3: >27; MgO: >55; CaO: <1.5; Al2O3: <7; Fe2O3: <9 | ADDITIONAL FEATURES ES |  | ADDITIONAL FEATURES FR | [35 empty] | Production Completed
STP_005 | Data Enrichment | MBT | MBT | OK | 2022-11-24 | 2022-11-25 |  | PASAR_1365 | K100953 | PSRK100953 | CRITICAL | A | PD | 4700 | ERSA | OTHERS | BRICK, REFRACTORY, MARK 30/70, BRAND: MACHROMEX 55, DIRECT BONDED MAGNESIA CHROME, SIZE 300 MM X 185~115 MM X 100 MM; MFR: REFRATECHNIK STEEL GmbH, GERMANY; CHEMICAL ANALYSIS: SiO2: <1; Cr2O3: >27; MgO: >55; CaO: <1.5; Al2O3: <7; Fe2O3: <9 | BRICK, REFRACTORY, MARK 30/70, BRAND: MACHROMEX 55, DIRECT BONDED MAGNESIA CHROME, SIZE 300 MM X 185~115 MM X 100 MM; MFR: REFRATECHNIK STEEL GmbH, GERMANY; CHEMICAL ANALYSIS: SiO2: <1; Cr2O3: >27; MgO: >55; CaO: <1.5; Al2O3: <7; Fe2O3: <9 | PC |  |  | REFRATECHNIK STEEL GMBH | URL NOT FOUND |  |  | MARK 30/70 | REFRATECHNIK STEEL GmbH, GERMANY | [16 empty] | CLEASEND | BRICK | REFRACTORY | TYPE |  | GRADE |  | LENGTH |  | WIDTH |  | THICKNESS |  | MATERIAL | DIRECT BONDED MAGNESIA CHROME SiO2: <1,Cr2O3: >27 MgO: >55,CaO: <1.5,Al2O3: <7,Fe2O3: <9 | TEMPERATURE RANGE |  | COMPRESSION STRENGTH |  | HAZARD CLASS |  | CERTIFICATION/STANDARD |  | ADDITIONAL FEATURES EN | BRAND: MACHROMEX 55, CHEMICAL ANALYSIS: SiO2: <1; Cr2O3: >27; MgO: >55; CaO: <1.5; Al2O3: <7; Fe2O3: <9 | ADDITIONAL FEATURES ES |  | ADDITIONAL FEATURES FR | [35 empty] | Production Completed
STP_005 | Data Enrichment | MBT | MBT | OK | 2022-11-24 | 2022-11-25 |  | PASAR_1366 | 017764 | PSR017764 | CONSUMABLES | C | PD | 4700 | ERSA | OTHERS | BRICK, REFRACTORY, MARK 45/0-250, 450 mm X 100 mm X 250 mm, MATERIAL: MgCr 1, HIGH-BURNED, DIRECT-BONDED MAGNESIA-CHROME REFRACTORIES, MADE OUT OF FUSED MAGNESIA-CHROME GRAINS CaO/SiO2 = 1; SiO2 < 1 %; CaO < 1% | BRICK, REFRACTORY, MARK 45/0-250, 450 mm X 100 mm X 250 mm, MATERIAL: MgCr 1, HIGH-BURNED, DIRECT-BONDED MAGNESIA-CHROME REFRACTORIES, MADE OUT OF FUSED MAGNESIA-CHROME GRAINS CaO/SiO2 = 1; SiO2 < 1 %; CaO < 1% | PC |  |  | METTOP GmbH | URL NOT FOUND |  |  | MARK 45/0-250 | [17 empty] | CLEASEND | BRICK | REFRACTORY | TYPE |  | GRADE |  | LENGTH | 450 MM | WIDTH | 250 MM | THICKNESS | 100 MM | MATERIAL | MgCr 1, HIGH-BURNED, DIRECT-BONDED MAGNESIA-CHROME REFRACTORIES, MADE OUT OF FUSED MAGNESIA-CHROME GRAINS CaO/SiO2 = 1 SiO2 < 1 %; CaO < 1% | TEMPERATURE RANGE |  | COMPRESSION STRENGTH |  | HAZARD CLASS |  | CERTIFICATION/STANDARD |  | ADDITIONAL FEATURES EN |  | ADDITIONAL FEATURES ES |  | ADDITIONAL FEATURES FR | [35 empty] | Production Completed
STP_005 | Data Enrichment | MBT | MBT | OK | 2022-11-24 | 2022-11-25 |  | PASAR_1449 | 048463 | PSR048463 | CONSUMABLES | B | PD | 4700 | ERSA | OTHERS | BRICK, REFRACTORY, RADEX 60S D, 3B-76, BRAND: RHI, MATERIAL: DIRECT BONDED MAGNESIA CHROMITE, SIZE 300 MM X 225 MM X 76 MM, CHEMICAL ANALYSIS: MgO: 60.4%; Cr2O3: 19.0%; Al2O3: 6.3%; Fe2O3: 12.0%; SiO2: 1.8% | BRICK, REFRACTORY, RADEX 60S D, 3B-76, BRAND: RHI, MATERIAL: DIRECT BONDED MAGNESIA CHROMITE, SIZE 300 MM X 225 MM X 76 MM, CHEMICAL ANALYSIS: MgO: 60.4%; Cr2O3: 19.0%; Al2O3: 6.3%; Fe2O3: 12.0%; SiO2: 1.8% ; CaO: 1.1% APPARENT POROSITY: 16,5; BULK DENSITY: 3,20 g/cm3 | PC | - | RHI INC | RHI-MAGNESITA GMBH | https://taybac.com.vn/Upload/Images/Gach%20chiu%20lua/Datasheet/Brick%20Shapes%20and%20Anchors%20-%20RHI%20AG.pdf |  | RHI INC | 3B-76 |  | RADEX 60S D | [15 empty] | ENRICHED | BRICK | REFRACTORY | TYPE |  | GRADE |  | LENGTH | 300 MM | WIDTH | 225 MM | THICKNESS | 76 MM | MATERIAL | DIRECT BONDED MAGNESIA CHROMITE MgO: 60.4 PCT,Cr2O3: 19.0 PCT,Al2O3: 6.3 PCT, Fe2O3: 12.0 PCT,SiO2: 1.8 PCT,CaO:1.1 PCT | TEMPERATURE RANGE |  | COMPRESSION STRENGTH |  | HAZARD CLASS |  | CERTIFICATION/STANDARD |  | ADDITIONAL FEATURES EN | APPARENT POROSITY:16,5,BULK DENSITY: 3,20 G/CM3 | ADDITIONAL FEATURES ES |  | ADDITIONAL FEATURES FR | [35 empty] | Production Completed
STP_005 | Data Enrichment | MBT | MBT | OK | 2022-11-24 | 2022-11-25 |  | PASAR_1450 | 048464 | PSR048464 | CONSUMABLES | B | PD | 4700 | ERSA | OTHERS | BRICK, REFRACTORY, RADEX 60S D, 3L-76, BRAND: RHI, MATERIAL: DIRECT BONDED MAGNESIA CHROMITE, SIZE 450 MM X 150 MM X 76 MM, CHEMICAL ANALYSIS: MgO: 60.4%; Cr2O3: 19.0%; Al2O3: 6.3%; Fe2O3: 12.0%; SiO2: 1.8% | BRICK, REFRACTORY, RADEX 60S D, 3L-76, BRAND: RHI, MATERIAL: DIRECT BONDED MAGNESIA CHROMITE, SIZE 450 MM X 150 MM X 76 MM, CHEMICAL ANALYSIS: MgO: 60.4%; Cr2O3: 19.0%; Al2O3: 6.3%; Fe2O3: 12.0%; SiO2: 1.8% ; CaO: 1.1% APPARENT POROSITY: 16,5; BULK DENSITY: 3,20 g/cm3 | PC | - | RHI INC | RHI-MAGNESITA GMBH | https://taybac.com.vn/Upload/Images/Gach%20chiu%20lua/Datasheet/Brick%20Shapes%20and%20Anchors%20-%20RHI%20AG.pdf |  | RHI INC | 3L-76 |  | RADEX 60S D | [15 empty] | ENRICHED | BRICK | REFRACTORY | TYPE |  | GRADE |  | LENGTH | 450 MM | WIDTH | 150 MM | THICKNESS | 76 MM | MATERIAL | DIRECT BONDED MAGNESIA CHROMITE MgO: 60.4 PCT,Cr2O3: 19.0 PCT,Al2O3: 6.3 PCT,Fe2O3: 12.0 PC,SiO2: 1.8 PCT,CaO: 1.1 PCT | TEMPERATURE RANGE |  | COMPRESSION STRENGTH |  | HAZARD CLASS |  | CERTIFICATION/STANDARD |  | ADDITIONAL FEATURES EN | APPARENT POROSITY: 16.5,BULK DENSITY: 3,20 G/CM3 | ADDITIONAL FEATURES ES |  | ADDITIONAL FEATURES FR | [35 empty] | Production Completed
STP_005 | Data Enrichment | MBT | MBT | OK | 2022-11-24 | 2022-11-25 |  | PASAR_1451 | 048465 | PSR048465 | CRITICAL | B | PD | 4700 | ERSA | OTHERS | BRICK, REFRACTORY, RADEX 60S D, 40/0-76, BRAND: RHI, MATERIAL: DIRECT BONDED MAGNESIA CHROMITE, SIZE 400 MM X 150 MM X 76 MM, CHEMICAL ANALYSIS: MgO: 60.4%; Cr2O3: 19.0%; Al2O3: 6.3%; Fe2O3: 12.0%; SiO2: 1.8% | BRICK, REFRACTORY, RADEX 60S D, 40/0-76, BRAND: RHI, MATERIAL: DIRECT BONDED MAGNESIA CHROMITE, SIZE 400 MM X 150 MM X 76 MM, CHEMICAL ANALYSIS: MgO: 60.4%; Cr2O3: 19.0%; Al2O3: 6.3%; Fe2O3: 12.0%; SiO2: 1.8% ; CaO: 1.1% APPARENT POROSITY: 16,5; BULK DENSITY: 3,20 g/cm3 | PC | - | RHI INC |  | https://www.volza.com/p/fire-clay-bricks/import/import-in-india/ |  | RHI INC | RADEX 60S D | [17 empty] | ENRICHED | BRICK | REFRACTORY | TYPE |  | GRADE |  | LENGTH | 400 MM | WIDTH | 150 MM | THICKNESS | 76 MM | MATERIAL | DIRECT BONDED MAGNESIA CHROMITE MgO: 60.4 PCT,Cr2O3: 19.0 PCT,Al2O3: 6.3 PCT,Fe2O3: 12.0 PC,SiO2: 1.8 PCT,CaO: 1.1 PCT | TEMPERATURE RANGE |  | COMPRESSION STRENGTH |  | HAZARD CLASS |  | CERTIFICATION/STANDARD |  | ADDITIONAL FEATURES EN | 40/0-76,APPARENT POROSITY: 16,5; BULK DENSITY: 3,20 g/cm3 | ADDITIONAL FEATURES ES |  | ADDITIONAL FEATURES FR | [35 empty] | Production Completed
STP_005 | Data Enrichment | MBT | MBT | OK | 2022-11-24 | 2022-11-25 |  | PASAR_1452 | 048466 | PSR048466 | CONSUMABLES | B | PD | 4700 | ERSA | OTHERS | BRICK, REFRACTORY, RADEX 60S D, 40/B-76, BRAND: RHI, MATERIAL: DIRECT BONDED MAGNESIA CHROMITE, SIZE 400 MM X 225 MM X 76 MM, CHEMICAL ANALYSIS: MgO: 60.4%; Cr2O3: 19.0%; Al2O3: 6.3%; Fe2O3: 12.0%; SiO2: 1.8%; CaO: 1.1% | BRICK, REFRACTORY, RADEX 60S D, 40/B-76, BRAND: RHI, MATERIAL: DIRECT BONDED MAGNESIA CHROMITE, SIZE 400 MM X 225 MM X 76 MM, CHEMICAL ANALYSIS: MgO: 60.4%; Cr2O3: 19.0%; Al2O3: 6.3%; Fe2O3: 12.0%; SiO2: 1.8%; CaO: 1.1% APPARENT POROSITY: 16,5; BULK DENSITY: 3,20 g/cm3 | PC |  | RHI INC |  | https://www.volza.com/p/fire-clay-bricks/import/import-in-india/ |  | RHI INC | RADEX 60S D | [17 empty] | ENRICHED | BRICK | REFRACTORY | TYPE |  | GRADE |  | LENGTH | 400 MM | WIDTH | 225 MM | THICKNESS | 76 MM | MATERIAL | DIRECT BONDED MAGNESIA CHROMITE MgO: 60.4 PCT,Cr2O3: 19.0 PCT,Al2O3: 6.3 PCT,Fe2O3: 12.0 PC,SiO2: 1.8 PCT,CaO: 1.1 PCT | TEMPERATURE RANGE |  | COMPRESSION STRENGTH |  | HAZARD CLASS |  | CERTIFICATION/STANDARD |  | ADDITIONAL FEATURES EN | 40/B-76,APPARENT POROSITY: 16.5,BULK DENSITY: 3,20 G/CM3 | ADDITIONAL FEATURES ES |  | ADDITIONAL FEATURES FR | [35 empty] | Production Completed
STP_005 | Data Enrichment | MBT | MBT | OK | 2022-11-24 | 2022-11-25 |  | PASAR_1453 | 048471 | PSR048471 | CRITICAL | B | PD | 4700 | ERSA | OTHERS | BRICK, REFRACTORY, RADEX 60S D, MIP-G1/710, BRAND: RHI, MATERIAL: DIRECT BONDED MAGNESIA CHROMITE, SIZE 400 MM X 90~71 MM X 225 MM, CHEMICAL ANALYSIS: MgO: 51.0%; Cr2O3: 14%; Al2O3: 7.9%; Fe2O3: 14.0%; SiO2: 0.8%; CaO: 1.0% | BRICK, REFRACTORY, RADEX 60S D, MIP-G1/710, BRAND: RHI, MATERIAL: DIRECT BONDED MAGNESIA CHROMITE, SIZE 400 MM X 90~71 MM X 225 MM, CHEMICAL ANALYSIS: MgO: 51.0%; Cr2O3: 14%; Al2O3: 7.9%; Fe2O3: 14.0%; SiO2: 0.8%; CaO: 1.0% APPARENT POROSITY: 15%; BULK DENSITY: 3,34 g/cm3 | PC | - | RHI INC |  | https://www.volza.com/p/fire-clay-bricks/import/import-in-india/ |  | RHI INC | RADEX 60S D | [17 empty] | ENRICHED | BRICK | REFRACTORY | TYPE |  | GRADE |  | LENGTH | 400 MM | WIDTH | 225 MM | THICKNESS | 71-90 MM | MATERIAL | DIRECT BONDED MAGNESIA CHROMITE MgO: 51.0 PCT,Cr2O3: 14 PCT Al2O3: 7.9 PCT, Fe2O3: 14.0 PCT, SiO2: 0.8 PCT CaO: 1.0 PCT | TEMPERATURE RANGE |  | COMPRESSION STRENGTH |  | HAZARD CLASS |  | CERTIFICATION/STANDARD |  | ADDITIONAL FEATURES EN | REF:MIP-G1/710,APPARENT POROSITY: 15 PCT,BULK DENSITY: 3.34 G/CM3 | ADDITIONAL FEATURES ES |  | ADDITIONAL FEATURES FR | [35 empty] | Production Completed
STP_005 | Data Enrichment | MBT | MBT | OK | 2022-11-24 | 2022-11-25 |  | PASAR_1454 | 048470 | PSR048470 | CONSUMABLES | B | PD | 4700 | ERSA | OTHERS | BRICK, REFRACTORY, RADEX 60S D, MIP-G1/850, BRAND: RHI, MATERIAL: DIRECT BONDED MAGNESIA CHROMITE, SIZE 400 MM X 104~85 MM X 225 MM, CHEMICAL ANALYSIS: MgO: 51.0%; Cr2O3: 14%; Al2O3: 7.9%; Fe2O3: 14.0%; SiO2: 0.8%; CaO: 1.0% | BRICK, REFRACTORY, RADEX 60S D, MIP-G1/850, BRAND: RHI, MATERIAL: DIRECT BONDED MAGNESIA CHROMITE, SIZE 400 MM X 104~85 MM X 225 MM, CHEMICAL ANALYSIS: MgO: 51.0%; Cr2O3: 14%; Al2O3: 7.9%; Fe2O3: 14.0%; SiO2: 0.8%; CaO: 1.0% APPARENT POROSITY: 15%; BULK DENSITY: 3,34 g/cm3 | PC |  | RHI INC | RHI-MAGNESITA GMBH | https://www.volza.com/p/fire-clay-bricks/import/import-in-india/ |  | RHI INC | RADEX 60S D | [17 empty] | ENRICHED | BRICK | REFRACTORY | TYPE |  | GRADE |  | LENGTH | 400 MM | WIDTH | 225 MM | THICKNESS | 85-104 MM | MATERIAL | DIRECT BONDED MAGNESIA CHROMITE MgO: 51.0 PCT,Cr2O3: 14 PCT Al2O3: 7.9 PCT, Fe2O3: 14.0 PCT, SiO2: 0.8 PCT CaO: 1.0 PCT | TEMPERATURE RANGE |  | COMPRESSION STRENGTH |  | HAZARD CLASS |  | CERTIFICATION/STANDARD |  | ADDITIONAL FEATURES EN | MIP-G1/850,APPARENT POROSITY: 15 PCT,BULK DENSITY: 3.34 G/CM3 | ADDITIONAL FEATURES ES |  | ADDITIONAL FEATURES FR | [35 empty] | Production Completed
STP_005 | Data Enrichment | MBT | MBT | OK | 2022-11-24 | 2022-11-25 |  | PASAR_1455 | 048468 | PSR048468 | CONSUMABLES | B | PD | 4700 | ERSA | OTHERS | BRICK, REFRACTORY, RADEX 60S D, MIP-G2/710, BRAND: RHI, MATERIAL: DIRECT BONDED MAGNESIA CHROMITE, SIZE 400 MM X 90~71 MM X 150 MM, CHEMICAL ANALYSIS: MgO: 51.0%; Cr2O3: 14%; Al2O3: 7.9%; Fe2O3: 14.0%; SiO2: 0.8%; CaO: 1.0% | BRICK, REFRACTORY, RADEX 60S D, MIP-G2/710, BRAND: RHI, MATERIAL: DIRECT BONDED MAGNESIA CHROMITE, SIZE 400 MM X 90~71 MM X 150 MM, CHEMICAL ANALYSIS: MgO: 51.0%; Cr2O3: 14%; Al2O3: 7.9%; Fe2O3: 14.0%; SiO2: 0.8%; CaO: 1.0% APPARENT POROSITY: 15%; BULK DENSITY: 3,34 g/cm3 | PC | - | RHI INC | RHI-MAGNESITA GMBH | https://www.volza.com/p/fire-clay-bricks/import/import-in-india/ |  | RHI INC | RADEX 60S D | [17 empty] | ENRICHED | BRICK | REFRACTORY | TYPE |  | GRADE |  | LENGTH | 400 MM | WIDTH | 150 MM | THICKNESS | 71-90 MM | MATERIAL | DIRECT BONDED MAGNESIA CHROMITE MgO: 51.0 PCT,Cr2O3: 14 PCT Al2O3: 7.9 PCT, Fe2O3: 14.0 PCT, SiO2: 0.8 PCT CaO: 1.0 PCT | TEMPERATURE RANGE |  | COMPRESSION STRENGTH |  | HAZARD CLASS |  | CERTIFICATION/STANDARD |  | ADDITIONAL FEATURES EN | REF:MIP-G2/710,APPARENT POROSITY: 15 PCT,BULK DENSITY: 3.34 G/CM3 | ADDITIONAL FEATURES ES |  | ADDITIONAL FEATURES FR | [35 empty] | Production Completed
STP_005 | Data Enrichment | MBT | MBT | OK | 2022-11-24 | 2022-11-25 |  | PASAR_1456 | 048469 | PSR048469 | CONSUMABLES | B | PD | 4700 | ERSA | OTHERS | BRICK, REFRACTORY, RADEX 60S D, MIP-G2/850, BRAND: RHI, MATERIAL: DIRECT BONDED MAGNESIA CHROMITE, SIZE 400 MM X 104~85 MM X 150 MM, CHEMICAL ANALYSIS: MgO: 51.0%; Cr2O3: 14%; Al2O3: 7.9%; Fe2O3: 14.0%; SiO2: 0.8%; CaO: 1.0% | BRICK, REFRACTORY, RADEX 60S D, MIP-G2/850, BRAND: RHI, MATERIAL: DIRECT BONDED MAGNESIA CHROMITE, SIZE 400 MM X 104~85 MM X 150 MM, CHEMICAL ANALYSIS: MgO: 51.0%; Cr2O3: 14%; Al2O3: 7.9%; Fe2O3: 14.0%; SiO2: 0.8%; CaO: 1.0% APPARENT POROSITY: 15%; BULK DENSITY: 3,34 g/cm3 | PC | - | RHI INC | RHI-MAGNESITA GMBH | https://www.volza.com/p/fire-clay-bricks/import/import-in-india/ |  | RHI INC | RADEX 60S D | [17 empty] | ENRICHED | BRICK | REFRACTORY | TYPE |  | GRADE |  | LENGTH | 400 MM | WIDTH | 150 MM | THICKNESS | 85-104 MM | MATERIAL | DIRECT BONDED MAGNESIA CHROMITE MgO: 51.0 PCT,Cr2O3: 14 PCT Al2O3: 7.9 PCT, Fe2O3: 14.0 PCT, SiO2: 0.8 PCT CaO: 1.0 PCT | TEMPERATURE RANGE |  | COMPRESSION STRENGTH |  | HAZARD CLASS |  | CERTIFICATION/STANDARD |  | ADDITIONAL FEATURES EN | REF:MIP-G2/850,APPARENT POROSITY: 15 PCT,BULK DENSITY: 3.34 G/CM3 | ADDITIONAL FEATURES ES |  | ADDITIONAL FEATURES FR | [35 empty] | Production Completed
STP_005 | Data Enrichment | MBT | MBT | OK | 2022-11-24 | 2022-11-25 |  | PASAR_1457 | 048467 | PSR048467 | CONSUMABLES | B | PD | 4700 | ERSA | OTHERS | BRICK, REFRACTORY, RADEX 60S D, W18X6X4-33/32, BRAND: RHI, MATERIAL: DIRECT BONDED MAGNESIA CHROMITE, SIZE 425 MM X 101,6~78,5 MM X 152,4 MM, CHEMICAL ANALYSIS: MgO: 51.0%; Cr2O3: 14%; Al2O3: 7.9%; Fe2O3: 14.0%; SiO2: 0.8% | BRICK, REFRACTORY, RADEX 60S D, W18X6X4-33/32, BRAND: RHI, MATERIAL: DIRECT BONDED MAGNESIA CHROMITE, SIZE 425 MM X 101,6~78,5 MM X 152,4 MM, CHEMICAL ANALYSIS: MgO: 51.0%; Cr2O3: 14%; Al2O3: 7.9%; Fe2O3: 14.0%; SiO2: 0.8% ; CaO: 1.0% APPARENT POROSITY: 15%; BULK DENSITY: 3,34 g/cm3 | PC | - | RHI INC | RHI-MAGNESITA GMBH | https://www.volza.com/p/fire-clay-bricks/import/import-in-india/ |  | RHI INC | RADEX 60S D | [17 empty] | ENRICHED | BRICK | REFRACTORY | TYPE |  | GRADE |  | LENGTH | 425 MM | WIDTH | 152.4 MM | THICKNESS | 78.5-101.6 MM | MATERIAL | DIRECT BONDED MAGNESIA CHROMITE MgO: 51.0 PCT,Cr2O3: 14 PCT Al2O3: 7.9 PCT, Fe2O3: 14.0 PCT, SiO2: 0.8 PCT CaO: 1.0 PCT | TEMPERATURE RANGE |  | COMPRESSION STRENGTH |  | HAZARD CLASS |  | CERTIFICATION/STANDARD |  | ADDITIONAL FEATURES EN | APPARENT POROSITY: 15 PCT,BULK DENSITY: 3.34 G/CM3 | ADDITIONAL FEATURES ES |  | ADDITIONAL FEATURES FR | [35 empty] | Production Completed
STP_005 | Data Enrichment | MBT | MBT | OK | 2022-11-24 | 2022-11-25 |  | PASAR_1458 | 048461 | PSR048461 | CONSUMABLES | B | PD | 4700 | ERSA | OTHERS | BRICK, REFRACTORY, RADEX DB505, PAS-TU3, BRAND: RHI, MATERIAL: DIRECT BONDED MAGNESIA CHROMITE, SIZE 620 MM X 153 MM X 450 MM, CHEMICAL ANALYSIS: MgO: 51.0%; Cr2O3: 14%; Al2O3: 7.9%; Fe2O3: 14.0%; SiO2: 0.8% | BRICK, REFRACTORY, RADEX DB505, PAS-TU3, BRAND: RHI, MATERIAL: DIRECT BONDED MAGNESIA CHROMITE, SIZE 620 MM X 153 MM X 450 MM, CHEMICAL ANALYSIS: MgO: 51.0%; Cr2O3: 14%; Al2O3: 7.9%; Fe2O3: 14.0%; SiO2: 0.8% ; CaO: 1.0% APPARENT POROSITY: 15%; BULK DENSITY: 3,34 g/cm3 | PC | - | RHI INC | RHI-MAGNESITA GMBH | https://data.cic-tp.com/trade-database-demo/philippines/import-data/product/refractory-bricks-radex-db-controlled |  | RHI INC | RADEX DB505 | [17 empty] | ENRICHED | BRICK | REFRACTORY | TYPE |  | GRADE |  | LENGTH | 620 MM | WIDTH | 450 MM | THICKNESS | 153 MM | MATERIAL | DIRECT BONDED MAGNESIA CHROMITE MgO: 51.0 PCT,Cr2O3: 14 PCT Al2O3: 7.9 PCT, Fe2O3: 14.0 PCT, SiO2: 0.8 PCT CaO: 1.0 PCT | TEMPERATURE RANGE |  | COMPRESSION STRENGTH |  | HAZARD CLASS |  | CERTIFICATION/STANDARD |  | ADDITIONAL FEATURES EN | REF:PAS-TU, APPARENT POROSITY: APPARENT POROSITY: 15 PCT,BULK DENSITY: 3.34 G/CM3 | ADDITIONAL FEATURES ES |  | ADDITIONAL FEATURES FR | [35 empty] | Production Completed
STP_005 | Data Enrichment | MBT | MBT | OK | 2022-11-24 | 2022-11-25 |  | PASAR_1459 | 048462 | PSR048462 | CONSUMABLES | B | PD | 4700 | ERSA | OTHERS | BRICK, REFRACTORY, RADEX DB505, PAS-TU3A, BRAND: RHI, MATERIAL: DIRECT BONDED MAGNESIA CHROMITE, SIZE 450 MM X 310,5~239 MM X 100 MM, CHEMICAL ANALYSIS: MgO: 51.0%; Cr2O3: 14%; Al2O3: 7.9%; Fe2O3: 14.0%; SiO2: 0.8% | BRICK, REFRACTORY, RADEX DB505, PAS-TU3A, BRAND: RHI, MATERIAL: DIRECT BONDED MAGNESIA CHROMITE, SIZE 450 MM X 310,5~239 MM X 100 MM, CHEMICAL ANALYSIS: MgO: 51.0%; Cr2O3: 14%; Al2O3: 7.9%; Fe2O3: 14.0%; SiO2: 0.8% ; CaO: 1.0% APPARENT POROSITY: 15%; BULK DENSITY: 3,34 g/cm3 | PC | - | RHI INC | RHI-MAGNESITA GMBH | https://data.cic-tp.com/trade-database-demo/philippines/import-data/product/refractory-bricks-radex-db-controlled |  | RHI INC | RADEX DB505 | [17 empty] | ENRICHED | BRICK | REFRACTORY | TYPE |  | GRADE |  | LENGTH | 450 MM | WIDTH | 310.5-239 MM | THICKNESS | 100 MM | MATERIAL | DIRECT BONDED MAGNESIA CHROMITE MgO: 51.0 PCT,Cr2O3: 14 PCT Al2O3: 7.9 PCT, Fe2O3: 14.0 PCT, SiO2: 0.8 PCT CaO: 1.0 PCT | TEMPERATURE RANGE |  | COMPRESSION STRENGTH |  | HAZARD CLASS |  | CERTIFICATION/STANDARD |  | ADDITIONAL FEATURES EN | REF:PAS-TU3A,APPARENT POROSITY: 15 PCT,BULK DENSITY: 3.34 G/CM3 | ADDITIONAL FEATURES ES |  | ADDITIONAL FEATURES FR | [35 empty] | Production Completed
STP_005 | Data Enrichment | MBT | MBT | OK | 2022-11-24 | 2022-11-25 |  | PASAR_1460 | 048458 | PSR048458 | CONSUMABLES | B | PD | 4700 | ERSA | OTHERS | BRICK, REFRACTORY, RADEX DB505, SG250/894, BRAND: RHI, MATERIAL: DIRECT BONDED MAGNESIA CHROMITE, SIZE 425 MM X 114.4~89.4 MM X 150 MM, CHEMICAL ANALYSIS: MgO: 51.0%; Cr2O3: 14%; Al2O3: 7.9%; Fe2O3: 14.0% | BRICK, REFRACTORY, RADEX DB505, SG250/894, BRAND: RHI, MATERIAL: DIRECT BONDED MAGNESIA CHROMITE, SIZE 425 MM X 114.4~89.4 MM X 150 MM, CHEMICAL ANALYSIS: MgO: 51.0%; Cr2O3: 14%; Al2O3: 7.9%; Fe2O3: 14.0% ; SiO2: 0.8%; CaO: 1.0% APPARENT POROSITY: 15%; BULK DENSITY: 3,34 g/cm3 | PC | - | RHI INC | RHI-MAGNESITA GMBH | https://data.cic-tp.com/trade-database-demo/philippines/import-data/product/refractory-bricks-radex-db-controlled |  | RHI INC | RADEX DB505 | [17 empty] | ENRICHED | BRICK | REFRACTORY | TYPE |  | GRADE |  | LENGTH | 425 MM | WIDTH | 150 MM | THICKNESS | 114.4-89.4 MM | MATERIAL | DIRECT BONDED MAGNESIA CHROMITE MgO: 51.0 PCT,Cr2O3: 14 PCT Al2O3: 7.9 PCT, Fe2O3: 14.0 PCT, SiO2: 0.8 PCT CaO: 1.0 PCT | TEMPERATURE RANGE |  | COMPRESSION STRENGTH |  | HAZARD CLASS |  | CERTIFICATION/STANDARD |  | ADDITIONAL FEATURES EN | REF:SG250/894,APPARENT POROSITY: 15 PCT,BULK DENSITY: 3.34 G/CM3 | ADDITIONAL FEATURES ES |  | ADDITIONAL FEATURES FR | [35 empty] | Production Completed
STP_005 | Data Enrichment | MBT | MBT | OK | 2022-11-24 | 2022-11-25 |  | PASAR_1461 | 048460 | PSR048460 | CONSUMABLES | B | PD | 4700 | ERSA | OTHERS | BRICK, REFRACTORY, RADEX DB505, W18X6X4-33/32, BRAND: RHI, MATERIAL: DIRECT BONDED MAGNESIA CHROMITE, SIZE 425 MM X 101,6~78,5 MM X 152,4 MM, CHEMICAL ANALYSIS: MgO: 51.0%; Cr2O3: 14%; Al2O3: 7.9%; Fe2O3: 14.0% | BRICK, REFRACTORY, RADEX DB505, W18X6X4-33/32, BRAND: RHI, MATERIAL: DIRECT BONDED MAGNESIA CHROMITE, SIZE 425 MM X 101,6~78,5 MM X 152,4 MM, CHEMICAL ANALYSIS: MgO: 51.0%; Cr2O3: 14%; Al2O3: 7.9%; Fe2O3: 14.0% ; SiO2: 0.8%; CaO: 1.0% APPARENT POROSITY: 15%; BULK DENSITY: 3,34 g/cm3 | PC | - | RHI INC | RHI-MAGNESITA GMBH | https://data.cic-tp.com/trade-database-demo/philippines/import-data/product/refractory-bricks-radex-db-controlled |  | RHI INC | RADEX DB505 | [17 empty] | ENRICHED | BRICK | REFRACTORY | TYPE |  | GRADE |  | LENGTH | 425 MM | WIDTH | 152.4 MM | THICKNESS | 101.6 -78.5 MM | MATERIAL | DIRECT BONDED MAGNESIA CHROMITE MgO: 51.0 PCT,Cr2O3: 14 PCT Al2O3: 7.9 PCT, Fe2O3: 14.0 PCT, SiO2: 0.8 PCT CaO: 1.0 PCT | TEMPERATURE RANGE |  | COMPRESSION STRENGTH |  | HAZARD CLASS |  | CERTIFICATION/STANDARD |  | ADDITIONAL FEATURES EN | W18X6X4-33/32,APPARENT POROSITY: 15 PCT,BULK DENSITY: 3.34 G/CM3 | ADDITIONAL FEATURES ES |  | ADDITIONAL FEATURES FR | [35 empty] | Production Completed
STP_005 | Data Enrichment | MBT | MBT | OK | 2022-11-24 | 2022-11-25 |  | PASAR_1462 | 048459 | PSR048459 | CONSUMABLES | B | PD | 4700 | ERSA | OTHERS | BRICK, REFRACTORY, RADEX DB505, W18X9X4-33/32, BRAND: RHI, MATERIAL: DIRECT BONDED MAGNESIA CHROMITE, SIZE 457,2 MM X 101,6~78,5 MM X 228,6 MM, CHEMICAL ANALYSIS: MgO: 51.0%; Cr2O3: 14%; Al2O3: 7.9%; Fe2O3: 14.0% | BRICK, REFRACTORY, RADEX DB505, W18X9X4-33/32, BRAND: RHI, MATERIAL: DIRECT BONDED MAGNESIA CHROMITE, SIZE 457,2 MM X 101,6~78,5 MM X 228,6 MM, CHEMICAL ANALYSIS: MgO: 51.0%; Cr2O3: 14%; Al2O3: 7.9%; Fe2O3: 14.0% ; SiO2: 0.8%; CaO: 1.0% APPARENT POROSITY: 15%; BULK DENSITY: 3,34 g/cm3 | PC |  | RHI INC | RHI-MAGNESITA GMBH | https://data.cic-tp.com/trade-database-demo/philippines/import-data/product/refractory-bricks-radex-db-controlled |  | RHI INC | RADEX DB505 | [17 empty] | ENRICHED | BRICK | REFRACTORY | TYPE |  | GRADE |  | LENGTH | 457.2 MM | WIDTH | 228.6 MM | THICKNESS | 101.6 -78.5 MM | MATERIAL | DIRECT BONDED MAGNESIA CHROMITE MgO: 51.0 PCT,Cr2O3: 14 PCT,Al2O3: 7.9 PCT,Fe2O3: 14.0 PCT | TEMPERATURE RANGE |  | COMPRESSION STRENGTH |  | HAZARD CLASS |  | CERTIFICATION/STANDARD |  | ADDITIONAL FEATURES EN | W18X9X4-33/32 | ADDITIONAL FEATURES ES |  | ADDITIONAL FEATURES FR | [35 empty] | Production Completed
STP_005 | Data Enrichment | MBT | MBT | OK | 2022-11-24 | 2022-11-25 |  | PASAR_1463 | 031543 | PSR031543 | CONSUMABLES | C | PD | 4700 | ERSA | OTHERS | BRICK, REFRACTORY, RUNCAST, P/N BMAL/M55 BH-1.0, WEIGHT: 832Kg, FOR BURNER OPENING; FOR ANODE FURNACE, MFR: METTOP GMBH | BRICK, REFRACTORY, RUNCAST, P/N BMAL/M55 BH-1.0, WEIGHT: 832Kg, FOR BURNER OPENING; FOR ANODE FURNACE, MFR: METTOP GMBH | PC |  |  | METTOP GmbH | URL NOT FOUND |  | METTOP GMBH | BMAL/M55 BH-1.0 | [17 empty] | CLEASEND | BRICK | REFRACTORY | TYPE | RUNCAST | GRADE |  | LENGTH |  | WIDTH |  | THICKNESS |  | MATERIAL |  | TEMPERATURE RANGE |  | COMPRESSION STRENGTH |  | HAZARD CLASS |  | CERTIFICATION/STANDARD |  | ADDITIONAL FEATURES EN | WEIGHT:832Kg, FOR BURNER OPENING,FOR ANODE FURNACE, MFR: METTOP GMBH | ADDITIONAL FEATURES ES |  | ADDITIONAL FEATURES FR | [35 empty] | Production Completed
STP_005 | Data Enrichment | MBT | MBT | OK | 2022-11-24 | 2022-11-25 |  | PASAR_1464 | 031544 | PSR031544 | CONSUMABLES | C | PD | 4700 | ERSA | OTHERS | BRICK, REFRACTORY, RUNCAST, P/N BMAL/M55 BH-2.0, WEIGHT: 261.4Kg, FOR BURNER OPENING; FOR ANODE FURNACE, MFR: METTOP GMBH | BRICK, REFRACTORY, RUNCAST, P/N BMAL/M55 BH-2.0, WEIGHT: 261.4Kg, FOR BURNER OPENING; FOR ANODE FURNACE, MFR: METTOP GMBH | PC |  |  | METTOP GmbH | URL NOT FOUND |  | METTOP GMBH | BMAL/M55 BH-2.0 | [17 empty] | CLEASEND | BRICK | REFRACTORY | TYPE | RUNCAST | GRADE |  | LENGTH |  | WIDTH |  | THICKNESS |  | MATERIAL |  | TEMPERATURE RANGE |  | COMPRESSION STRENGTH |  | HAZARD CLASS |  | CERTIFICATION/STANDARD |  | ADDITIONAL FEATURES EN | WEIGHT:261.4KG,FOR BURNER OPENING,FOR ANODE FURNACE | ADDITIONAL FEATURES ES |  | ADDITIONAL FEATURES FR | [35 empty] | Production Completed
STP_005 | Data Enrichment | MBT | MBT | OK | 2022-11-24 | 2022-11-25 |  | PASAR_1465 | 018612 | PSR018612 | CONSUMABLES | C | PD | 4700 | ERSA | OTHERS | BRICK, REFRACTORY, SK-32, K1, 65 mm THICK, 1.35 M DIAMETER DUCTING; FOR ANODE FURNACE OFF GAS DUCTING. | BRICK, REFRACTORY, SK-32, K1, 65 mm THICK, 1.35 M DIAMETER DUCTING; FOR ANODE FURNACE OFF GAS DUCTING. | PC |  |  |  | https://bricktiles.com/product/sk-32-fire-brick/ |  | LIAN WANG TRADING PTE LTD | SK-32 | [17 empty] | ENRICHED | BRICK | REFRACTORY | TYPE |  | GRADE |  | LENGTH | 230 MM | WIDTH | 114 MM | THICKNESS | 65 MM | MATERIAL |  | TEMPERATURE RANGE |  | COMPRESSION STRENGTH |  | HAZARD CLASS |  | CERTIFICATION/STANDARD |  | ADDITIONAL FEATURES EN | DIA DUCTING:1.35 M,K1,FOR ANODE FURNACE OFF GAS DUCTING. | ADDITIONAL FEATURES ES |  | ADDITIONAL FEATURES FR | [35 empty] | Production Completed
STP_005 | Data Enrichment | MBT | MBT | OK | 2022-11-24 | 2022-11-25 |  | PASAR_1466 | 359471 | PSR359471 | CONSUMABLES | B | PD | 4700 | ERSA | OTHERS | BRICK, REFRACTORY, SK-34, RER-RSF-2. | BRICK, REFRACTORY, SK-34, RER-RSF-2. | PC |  |  |  | https://www.refractory-brick.com/fire-brick/sk-34-fireclay-brick-detail.html |  |  | SK-34 | [17 empty] | ENRICHED | BRICK | REFRACTORY | TYPE | FIRECLAY | GRADE |  | LENGTH |  | WIDTH |  | THICKNESS |  | MATERIAL |  | TEMPERATURE RANGE |  | COMPRESSION STRENGTH |  | HAZARD CLASS |  | CERTIFICATION/STANDARD |  | ADDITIONAL FEATURES EN | RER-RSF-2. | ADDITIONAL FEATURES ES |  | ADDITIONAL FEATURES FR | [35 empty] | Production Completed
STP_005 | Data Enrichment | MBT | MBT | OK | 2022-11-24 | 2022-11-25 |  | PASAR_1467 | 018611 | PSR018611 | CONSUMABLES | B | PD | 4700 | ERSA | OTHERS | BRICK, REFRACTORY, SK-34, Y2, 114 mm THICK, 1.35 M DIAMETER DUCTING; FOR ANODE FURNACE OFF GAS DUCTING. | BRICK, REFRACTORY, SK-34, Y2, 114 mm THICK, 1.35 M DIAMETER DUCTING; FOR ANODE FURNACE OFF GAS DUCTING. | PC |  |  |  | https://indobataapi.com/arch-fire-bricks-naifo/ |  |  | SK-34 Y2 | [17 empty] | ENRICHED | BRICK | REFRACTORY | TYPE | FIRECLAY,ARCH | GRADE |  | LENGTH | 230 MM | WIDTH | 114 MM | THICKNESS | 65-59 MM | MATERIAL |  | TEMPERATURE RANGE |  | COMPRESSION STRENGTH |  | HAZARD CLASS |  | CERTIFICATION/STANDARD |  | ADDITIONAL FEATURES EN | DIA DUCTING:1.35 M,FOR ANODE FURNACE OFF GAS DUCTING. | ADDITIONAL FEATURES ES |  | ADDITIONAL FEATURES FR | [35 empty] | Production Completed