## Sheet1
Project Code | Activities | Production User | CA Code | Production Comments | Start Date | End Date | Remarks | Griha ID | SN | PASAR MATERIAL NUMBER | INVENTORY TYPE | BI CODE | MRP TYPE | MATERIAL GROUP | MATERIAL TYPE | SAP INVENTORY TYPE | SHORT DESCRIPTION | LONG DESCRIPTION | UM | SAP PN | SAP MFG NAME | SUPPLIER (source list) | Reference URL | Reference URL 1 | Manufacturer Name | Manufacturer Part Number | Alternate Manufacturer | Alternate Manufacturer Part Number | Alternate Manufacturer 1 | Alternate Manufacturer Part Number 1 | Alternate Manufacturer 2 | Alternate Manufacturer Part Number 2 | Alternate Manufacturer 3 | Alternate Manufacturer Part Number 3 | Supplier Name | Supplier Part Number | Equipment Name | Equipment Model | Equipment Manufacturer | Drawing Number | Drawing Version | Serial Number | Item Number | Enriched/Cleansed | Noun | Modifier | Attribute Name 1 | Attribute Value 1 | Attribute Name 2 | Attribute Value 2 | Attribute Name 3 | Attribute Value 3 | Attribute Name 4 | Attribute Value 4 | Attribute Name 5 | Attribute Value 5 | Attribute Name 6 | Attribute Value 6 | Attribute Name 7 | Attribute Value 7 | Attribute Name 8 | Attribute Value 8 | Attribute Name 9 | Attribute Value 9 | Attribute Name 10 | Attribute Value 10 | Attribute Name 11 | Attribute Value 11 | Attribute Name 12 | Attribute Value 12 | Attribute Name 13 | Attribute Value 13 | Attribute Name 14 | Attribute Value 14 | Attribute Name 15 | Attribute Value 15 | Attribute Name 16 | Attribute Value 16 | Attribute Name 17 | Attribute Value 17 | Attribute Name 18 | Attribute Value 18 | Attribute Name 19 | Attribute Value 19 | Attribute Name 20 | Attribute Value 20 | Attribute Name 21 | Attribute Value 21 | Attribute Name 22 | Attribute Value 22 | Attribute Name 23 | Attribute Value 23 | Attribute Name 24 | Attribute Value 24 | Attribute Name 25 | Attribute Value 25 | Attribute Name 26 | Attribute Value 26 | Attribute Name 27 | Attribute Value 27 | Attribute Name 28 | Attribute Value 28 | Attribute Name 29 | Attribute Value 29 | Attribute Name 30 | Attribute Value 30 | Status
STP_005 | Data Enrichment | KIB | KIB | OK | 2022-11-24 | 2022-11-26 |  | PASAR_114 | 246291 | PSR246291 | CONSUMABLES | C | PD | 1600 | ERSA | OTHERS | ALARM UNIT,TYPE 3AH,TJRTSHX99AALARM UNIT ASSY., TYPE 3AH, MODEL ER-186-G18PC-N-A3H'B INPUT RTD;JIS PT 100/0HM, 0 TO 4500 DEG. C, MFR: YEW. | ALARM UNIT,TYPE 3AH,TJRTSHX99AALARM UNIT ASSY., TYPE 3AH, MODEL ER-186-G18PC-N-A3H'B INPUT RTD;JIS PT 100/0HM, 0 TO 4500 DEG. C, MFR: YEW. | PC |  |  |  | URL NOT FOUND |  | YEW | [12 empty] | ER-186-G18PC-N-A3HB | [5 empty] | CLEANSED | ALARM | No Modifier | TYPE | UNIT | SOUND INTENSITY |  | ALARM TONE |  | VOLTAGE RATING |  | CURRENT RATING |  | SIZE |  | MATERIAL |  | COATING/FINISH |  | MOUNTING |  | ENCLOSURE |  | TEMPERATURE RATING | 0-4500 DEG C | HAZARD CLASS |  | CERTIFICATION/STANDARD |  | ADDITIONAL FEATURES EN | TJRTSHX99A,INPUT RTD;JIS PT 100/0HM,3AH,ASSEMBLY | ADDITIONAL FEATURES ES |  | ADDITIONAL FEATURES FR | [29 empty] | Production Completed
STP_005 | Data Enrichment | KIB | KIB | OK | 2022-11-24 | 2022-11-26 |  | PASAR_115 | 040940 | PSR040940 | CONSUMABLES | C | PD | 3000 | ERSA | OTHERS | ALARM, LEAKAGE, SPARE CODE: C0318.2.17, POSITION NO.: 29; FOR WATER RECLAIMING PUMP A/B - SUBMERSIBLE, REFERENCE DRAWING NO.: 300QW800-35-132, MFR: JIANG SU YATAI PUMP & VALVE CO., LTD | ALARM, LEAKAGE, SPARE CODE: C0318.2.17, POSITION NO.: 29; FOR WATER RECLAIMING PUMP A/B - SUBMERSIBLE, REFERENCE DRAWING NO.: 300QW800-35-132, MFR: JIANG SU YATAI PUMP & VALVE CO., LTD | PC |  |  |  | URL NOT FOUND |  | JIANG SU YATAI PUMP & VALVE CO.LTD | [11 empty] | WATER RECLAIMING PUMP A/B - SUBMERSIBLE |  |  | 300QW800-35-132 |  |  |  | CLEANSED | ALARM | No Modifier | TYPE |  | SOUND INTENSITY |  | ALARM TONE |  | VOLTAGE RATING |  | CURRENT RATING |  | SIZE |  | MATERIAL |  | COATING/FINISH |  | MOUNTING |  | ENCLOSURE |  | TEMPERATURE RATING |  | HAZARD CLASS |  | CERTIFICATION/STANDARD |  | ADDITIONAL FEATURES EN | LEAKAGE,SPARE CODE:C0318.2.17,POSITION NO:29 | ADDITIONAL FEATURES ES |  | ADDITIONAL FEATURES FR | [29 empty] | Production Completed
STP_005 | Data Enrichment | KIB | KIB | OK | 2022-11-24 | 2022-11-26 |  | PASAR_116 | 943693 | PSR943693 | CRITICAL | B | PD | 1600 | ERSA | OTHERS | ALARM, STANDARD SETTING, 1 X TLV X TLV (A2), P/N: 1874-0330, FOR CM4 ARSINE GAS DETECTOR, MAKER: HONEYWELL | ALARM, STANDARD SETTING, 1 X TLV X TLV (A2), P/N: 1874-0330, FOR CM4 ARSINE GAS DETECTOR, MAKER: HONEYWELL | PC | 1874-0330 | HONEYWELL |  | URL NOT FOUND |  | HONEYWELL | 1874-0330 | [10 empty] | CM4 ARSINE GAS DETECTOR | [6 empty] | CLEANSED | ALARM | No Modifier | TYPE |  | SOUND INTENSITY |  | ALARM TONE |  | VOLTAGE RATING |  | CURRENT RATING |  | SIZE |  | MATERIAL |  | COATING/FINISH |  | MOUNTING |  | ENCLOSURE |  | TEMPERATURE RATING |  | HAZARD CLASS |  | CERTIFICATION/STANDARD |  | ADDITIONAL FEATURES EN | 1 X TLV X TLV (A2) | ADDITIONAL FEATURES ES |  | ADDITIONAL FEATURES FR | [29 empty] | Production Completed
STP_005 | Data Enrichment | KIB | KIB | OK | 2022-11-24 | 2022-11-26 |  | PASAR_117 | 049009 | PSR049009 | CRITICAL | B | PD | 1600 | ERSA | OTHERS | ALARM, VISUAL, AUDIO, PART CODE: AL100XDC024(R)/(R), WITH ALARM HORN SOUNDER AND XENON STROBE BEACON, 24VDC, MFR: E2S | ALARM, VISUAL, AUDIO, PART CODE: AL100XDC024(R)/(R), WITH ALARM HORN SOUNDER AND XENON STROBE BEACON, 24VDC, MFR: E2S | UT |  |  |  | https://www.e2s.com/system/1/product/pdf/13227/al100x-alarm-sounder-xenon-beacon-datasheet.pdf |  |  | AL100XDC024R/R | [17 empty] | CLEANSED | ALARM | No Modifier | TYPE |  | SOUND INTENSITY |  | ALARM TONE |  | VOLTAGE RATING | 24 VDC | CURRENT RATING |  | SIZE |  | MATERIAL |  | COATING/FINISH |  | MOUNTING |  | ENCLOSURE |  | TEMPERATURE RATING |  | HAZARD CLASS |  | CERTIFICATION/STANDARD | EN54-3 CPD 89/106/EEC,UL,CULS,EAC,CE, | ADDITIONAL FEATURES EN | W/ HORN SOUNDER AND XENON STROBE BEACON,E2S | ADDITIONAL FEATURES ES |  | ADDITIONAL FEATURES FR | [29 empty] | Production Completed
STP_005 | Data Enrichment | KIB | KIB | OK | 2022-11-24 | 2022-11-26 |  | PASAR_126 | 105797 | PSR105797 | CONSUMABLES | B | PD | 5100 | ERSA | OTHERS | AMPLIFIER SAFT 11, P/N EK9127B; FOR SPARK ANALYZER, MODEL LAB LAVMC08A, MFR: SPECTRO ANALYTICAL INSTRUMENTS GmbH & Co., KG, GERMANY | AMPLIFIER SAFT 11, P/N EK9127B; FOR SPARK ANALYZER, MODEL LAB LAVMC08A, MFR: SPECTRO ANALYTICAL INSTRUMENTS GmbH & Co., KG, GERMANY | PC |  |  |  | https://store.ametek.co.uk/amplifier-saft-ii/ |  | SPECTRO ANALYTICAL INSTRUMENTS GMBH & CO.KG,GERMANY | EK9127B | [11 empty] | LAVMC08A | [5 empty] | CLEANSED | AMPLIFIER | No Modifier | TYPE |  | GAIN |  | INPUT SIGNAL |  | OUTPUT SIGNAL |  | CONNECTION TYPE |  | MOUNTING TYPE |  | POWER SUPPLY |  | NUMBER OF PINS |  | NUMBER OF CHANNELS |  | SIZE |  | TEMPERATURE RATING |  | HAZARD CLASS |  | CERTIFICATION/STANDARD |  | ADDITIONAL FEATURES EN | SAFT 11,FOR SPARK ANALYZER | ADDITIONAL FEATURES ES |  | ADDITIONAL FEATURES FR | [29 empty] | Production Completed
STP_005 | Data Enrichment | KIB | KIB | OK | 2022-11-24 | 2022-11-26 |  | PASAR_127 | 900096 | PSR900096 | CRITICAL | A | V1 | 5100 | ERSA | OTHERS | AMPLIFIER UNIT, PULSE, TYPE PA-97022Z1, MAKER: FUJI, FOR THYRISTOR RECTIFIER, STANDARD JEC 2410-1998, TYPE 3003PA-48DCWTR, DC125V, 37KA, 4625KW, SERIAL NO. A1B4218R001 AC506524, MANUFACTURER: FUJI ELECTRIC SYSTEMS CO. LTD. | AMPLIFIER UNIT, PULSE, TYPE PA-97022Z1, MAKER: FUJI, FOR THYRISTOR RECTIFIER, STANDARD JEC 2410-1998, TYPE 3003PA-48DCWTR, DC125V, 37KA, 4625KW, SERIAL NO. A1B4218R001 AC506524, MANUFACTURER: FUJI ELECTRIC SYSTEMS CO. LTD. | UT |  |  |  | URL NOT FOUND |  | FUJI ELECTRIC SYSTEMS CO. LTD. | PA-97022Z1 |  | 3003PA-48DCWTR |  | JEC 2410-1998 | [11 empty] | A1B4218R001 AC506524 |  | CLEANSED | AMPLIFIER | No Modifier | TYPE | UNIT | GAIN |  | INPUT SIGNAL |  | OUTPUT SIGNAL |  | CONNECTION TYPE |  | MOUNTING TYPE |  | POWER SUPPLY | 125 VDC | NUMBER OF PINS |  | NUMBER OF CHANNELS |  | SIZE |  | TEMPERATURE RATING |  | HAZARD CLASS |  | CERTIFICATION/STANDARD |  | ADDITIONAL FEATURES EN | POWER:4625 KW,FOR THYRISTOR RECTIFIER,INTERRUPT RATING:37 KA,PULSE | ADDITIONAL FEATURES ES |  | ADDITIONAL FEATURES FR | [29 empty] | Production Completed
STP_005 | Data Enrichment | KIB | KIB | OK | 2022-11-24 | 2022-11-26 |  | PASAR_128 | 900042 | PSR900042 | CRITICAL | A | PD | 5100 | UNBW | CAPITAL | AMPLIFIER UNIT, SERVO, MELSERVO 400V CLASS, TYPE MR-J2S-15KA4, POWER: 15KW, 3 PHASE, INPUT: 31.8A, AC380~480V, 50/60HZ, OUTPUT: 323V, 0-360HZ, 43.5A, BRAND: MITSUBISHI ELECTRIC | AMPLIFIER UNIT, SERVO, MELSERVO 400V CLASS, TYPE MR-J2S-15KA4, POWER: 15KW, 3 PHASE, INPUT: 31.8A, AC380~480V, 50/60HZ, OUTPUT: 323V, 0-360HZ, 43.5A, BRAND: MITSUBISHI ELECTRIC | UT | TYPE MR-J2S-15KA4 | MITSUBISHI |  | https://dl.mitsubishielectric.com/dl/fa/document/manual/servo/sh030026/sh030026f.pdf |  | MITSUBISHI ELECTRIC | MR-J2S-15KA4 | [17 empty] | CLEANSED | AMPLIFIER | No Modifier | TYPE | UNIT | GAIN |  | INPUT SIGNAL | 31.8 A | OUTPUT SIGNAL | 323 V | CONNECTION TYPE |  | MOUNTING TYPE |  | POWER SUPPLY | 380-480 VAC | NUMBER OF PINS |  | NUMBER OF CHANNELS |  | SIZE |  | TEMPERATURE RATING |  | HAZARD CLASS |  | CERTIFICATION/STANDARD |  | ADDITIONAL FEATURES EN | POWER:15 KW,SERVO,MELSERVO 400V CLASS,3 PHASE,CURRENT:43.5 A,FREQUENCY:50/60 HZ,0-360 HZ | ADDITIONAL FEATURES ES |  | ADDITIONAL FEATURES FR | [29 empty] | Production Completed
STP_005 | Data Enrichment | KIB | KIB | OK | 2022-11-24 | 2022-11-26 |  | PASAR_129 | 201117 | PSR201117 | CONSUMABLES | A | PD | 5100 | ERSA | OTHERS | AMPLIFIER UNIT, SERVO, MELSERVO 400V CLASS, TYPE MR-J2S-350A4, POWER: 3.5KW, 3 PHASE, INPUT: 7.9A, AC380~480V, 50/60HZ, DC24V, OUTPUT: 323V, 0-360HZ, 26.6A, BRAND: MITSUBISHI ELECTRIC | AMPLIFIER UNIT, SERVO, MELSERVO 400V CLASS, TYPE MR-J2S-350A4, POWER: 3.5KW, 3 PHASE, INPUT: 7.9A, AC380~480V, 50/60HZ, DC24V, OUTPUT: 323V, 0-360HZ, 26.6A, BRAND: MITSUBISHI ELECTRIC | UT | TYPE MR-J2S-350A4 | MITSUBISHI |  | https://dl.mitsubishielectric.com/dl/fa/document/manual/servo/sh030026/sh030026f.pdf |  | MITSUBISHI ELECTRIC | MR-J2S-350A4 | [17 empty] | CLEANSED | AMPLIFIER | No Modifier | TYPE | UNIT | GAIN |  | INPUT SIGNAL | 7.9 A | OUTPUT SIGNAL | 323 V | CONNECTION TYPE |  | MOUNTING TYPE |  | POWER SUPPLY | 380-480/24 VAC/DC | NUMBER OF PINS |  | NUMBER OF CHANNELS |  | SIZE |  | TEMPERATURE RATING |  | HAZARD CLASS |  | CERTIFICATION/STANDARD |  | ADDITIONAL FEATURES EN | POWER:3.5 KW,SERVO,MELSERVO 400V CLASS,3 PHASE,CURRENT:26.6A,FREQUENCY:50/60 HZ,0-360 HZ | ADDITIONAL FEATURES ES |  | ADDITIONAL FEATURES FR | [29 empty] | Production Completed
STP_005 | Data Enrichment | KIB | KIB | OK | 2022-11-24 | 2022-11-26 |  | PASAR_130 | 201115 | PSR201115 | CRITICAL | A | PD | 5100 | ERSA | OTHERS | AMPLIFIER UNIT, SERVO, MELSERVO 400V CLASS, TYPE MR-J2S-500A4, POWER: 5.0KW, 3 PHASE, INPUT: 10.8A, AC380~480V, 50/60HZ, DC24V, OUTPUT: 323V, 0-360HZ, 44.5A, BRAND: MITSUBISHI ELECTRIC | AMPLIFIER UNIT, SERVO, MELSERVO 400V CLASS, TYPE MR-J2S-500A4, POWER: 5.0KW, 3 PHASE, INPUT: 10.8A, AC380~480V, 50/60HZ, DC24V, OUTPUT: 323V, 0-360HZ, 44.5A, BRAND: MITSUBISHI ELECTRIC | UT | TYPE MR-J2S-500A4 | MITSUBISHI | PRECISION PROCESS CONTROL AND AUTOMATION | https://dl.mitsubishielectric.com/dl/fa/document/manual/servo/sh030026/sh030026f.pdf |  | MITSUBISHI ELECTRIC | MR-J2S-500A4 | [8 empty] | PRECISION PROCESS CONTROL AND AUTOMATION | [8 empty] | CLEANSED | AMPLIFIER | No Modifier | TYPE | UNIT | GAIN |  | INPUT SIGNAL | 10.8 A | OUTPUT SIGNAL | 323 V | CONNECTION TYPE |  | MOUNTING TYPE |  | POWER SUPPLY | 380-480/24 VAC/DC | NUMBER OF PINS |  | NUMBER OF CHANNELS |  | SIZE |  | TEMPERATURE RATING |  | HAZARD CLASS |  | CERTIFICATION/STANDARD |  | ADDITIONAL FEATURES EN | POWER:5.0 KW,SERVO,MELSERVO 400V CLASS,3 PHASE,CURRENT:44.5 A,FREQUENCY:50/60 HZ,0-360 HZ | ADDITIONAL FEATURES ES |  | ADDITIONAL FEATURES FR | [29 empty] | Production Completed
STP_005 | Data Enrichment | KIB | KIB | OK | 2022-11-24 | 2022-11-26 |  | PASAR_131 | 050631 | PSR050631 | CONSUMABLES | C | PD | 5100 | ERSA | OTHERS | AMPLIFIER, DETECTOR, FLAME, P/N 1404001, MODEL: XHT-5, POWER SUUPLY: 110 VAC; MFR: XUZHOU COMBUSTION CONTROL TECH. CO. LTD. | AMPLIFIER, DETECTOR, FLAME, P/N 1404001, MODEL: XHT-5, POWER SUUPLY: 110 VAC; MFR: XUZHOU COMBUSTION CONTROL TECH. CO. LTD. | PC |  |  |  | URL NOT FOUND |  | XUZHOU COMBUSTION CONTROL TECH.CO.LTD | 1404001 | [11 empty] | XHT-5 | [5 empty] | CLEANSED | AMPLIFIER | No Modifier | TYPE | DETECTOR,FLAME | GAIN |  | INPUT SIGNAL |  | OUTPUT SIGNAL |  | CONNECTION TYPE |  | MOUNTING TYPE |  | POWER SUPPLY | 110 VAC | NUMBER OF PINS |  | NUMBER OF CHANNELS |  | SIZE |  | TEMPERATURE RATING |  | HAZARD CLASS |  | CERTIFICATION/STANDARD |  | ADDITIONAL FEATURES EN |  | ADDITIONAL FEATURES ES |  | ADDITIONAL FEATURES FR | [29 empty] | Production Completed
STP_005 | Data Enrichment | KIB | KIB | OK | 2022-11-24 | 2022-11-26 |  | PASAR_132 | 026007 | PSR026007 | CONSUMABLES | C | PD | 5100 | ERSA | OTHERS | AMPLIFIER, FOR ELECTRO-HYDRAULIC PROPORTIONAL VALVE, MODEL: EDA-PD1-NWZ-D2-11, MAX OUTPUT CURRENT: 900mA (20Ω SOLENOID), INPUT VOLTAGE: -10 ~ +10VDC, EXTERNAL SUPPLY POWER: +5VDC, -5VDC, ELECTRIC SOURCE POWER DC24V; MFR: NACHI | AMPLIFIER, FOR ELECTRO-HYDRAULIC PROPORTIONAL VALVE, MODEL: EDA-PD1-NWZ-D2-11, MAX OUTPUT CURRENT: 900mA (20Ω SOLENOID), INPUT VOLTAGE: -10 ~ +10VDC, EXTERNAL SUPPLY POWER: +5VDC, -5VDC, ELECTRIC SOURCE POWER DC24V; MFR: NACHI | PC |  |  | MESCO, INC. | URL NOT FOUND |  | NACHI | [9 empty] | MESCO,INC. |  | ELECTRO-HYDRAULIC PROPORTIONAL VALVE | EDA-PD1-NWZ-D2-11 | [5 empty] | CLEANSED | AMPLIFIER | No Modifier | TYPE |  | GAIN |  | INPUT SIGNAL | -10 -+10 VDC | OUTPUT SIGNAL |  | CONNECTION TYPE |  | MOUNTING TYPE |  | POWER SUPPLY | 24 VDC | NUMBER OF PINS |  | NUMBER OF CHANNELS |  | SIZE |  | TEMPERATURE RATING |  | HAZARD CLASS |  | CERTIFICATION/STANDARD |  | ADDITIONAL FEATURES EN | MAX OUTPUT CURRENT:900 MA 20Ω SOLENOID,EXTERNAL SUPPLY POWER:-5-+5 VDC | ADDITIONAL FEATURES ES |  | ADDITIONAL FEATURES FR | [29 empty] | Production Completed
STP_005 | Data Enrichment | KIB | KIB | OK | 2022-11-24 | 2022-11-26 |  | PASAR_133 | 201515 | PSR201515 | CONSUMABLES | B | PD | 5100 | ERSA | OTHERS | AMPLIFIER, OPERATIONAL, TYPE EDEPPD1-NWZ-D2-11, POWER SOURCE: DC24V, MANUFACTURING NO. 670, BRAND: NACHI-FUJIKOSHI CORP., FOR MESCO CATHODE STRIPPING MACHINE DOWN ENDER DEVICE | AMPLIFIER, OPERATIONAL, TYPE EDEPPD1-NWZ-D2-11, POWER SOURCE: DC24V, MANUFACTURING NO. 670, BRAND: NACHI-FUJIKOSHI CORP., FOR MESCO CATHODE STRIPPING MACHINE DOWN ENDER DEVICE | PC |  |  | DAINAN TRADING | URL NOT FOUND |  | NACHI-FUJIKOSHI CORP | 670 |  | EDEPPD1-NWZ-D2-11 | [6 empty] | DAINAN TRADING | [8 empty] | CLEANSED | AMPLIFIER | No Modifier | TYPE |  | GAIN |  | INPUT SIGNAL |  | OUTPUT SIGNAL |  | CONNECTION TYPE |  | MOUNTING TYPE |  | POWER SUPPLY | 24 VDC | NUMBER OF PINS |  | NUMBER OF CHANNELS |  | SIZE |  | TEMPERATURE RATING |  | HAZARD CLASS |  | CERTIFICATION/STANDARD |  | ADDITIONAL FEATURES EN | OPERATIONAL,FOR MESCO CATHODE STRIPPING MACHINE DOWN ENDER DEVICE | ADDITIONAL FEATURES ES |  | ADDITIONAL FEATURES FR | [29 empty] | Production Completed
STP_005 | Data Enrichment | KIB | KIB | OK | 2022-11-24 | 2022-11-26 |  | PASAR_134 | 309593 | PSR309593 | CONSUMABLES | B | PD | 5100 | ERSA | OTHERS | AMPLIFIER, PROPORTIONAL, TROF TILTING, TYPE EEA-PAM-561-C-32, NO. 2264093, SKBI 64/F48, CH NO. 2201028 15/01, BRAND: VICKERS, FOR OKO TROF ROASTING FURNACE | AMPLIFIER, PROPORTIONAL, TROF TILTING, TYPE EEA-PAM-561-C-32, NO. 2264093, SKBI 64/F48, CH NO. 2201028 15/01, BRAND: VICKERS, FOR OKO TROF ROASTING FURNACE | UT |  |  |  | URL NOT FOUND |  |  | EEA-PAM-561-C-32 | [17 empty] | CLEANSED | AMPLIFIER | No Modifier | TYPE |  | GAIN |  | INPUT SIGNAL |  | OUTPUT SIGNAL |  | CONNECTION TYPE |  | MOUNTING TYPE |  | POWER SUPPLY |  | NUMBER OF PINS |  | NUMBER OF CHANNELS |  | SIZE |  | TEMPERATURE RATING |  | HAZARD CLASS |  | CERTIFICATION/STANDARD |  | ADDITIONAL FEATURES EN | PROPORTIONAL,TROF TILTING,BRAND:VICKERS,FOR OKO TROF ROASTING FURNACE,SKBI 64/F48,CH NO. 2201028 15/01 | ADDITIONAL FEATURES ES |  | ADDITIONAL FEATURES FR | [29 empty] | Production Completed
STP_005 | Data Enrichment | KIB | KIB | OK | 2022-11-24 | 2022-11-26 |  | PASAR_135 | R586465 | PSRR586465 | CONSUMABLES | C | PD | 5100 | ERSA | OTHERS | AMPLIFIER, PROPORTIONAL, VALVE, TYPE EEA-PAM-535-A-32 | AMPLIFIER, PROPORTIONAL, VALVE, TYPE EEA-PAM-535-A-32 | PC |  |  |  | URL NOT FOUND |  |  | EEA-PAM-535-A-32 | [17 empty] | CLEANSED | AMPLIFIER | No Modifier | TYPE |  | GAIN |  | INPUT SIGNAL |  | OUTPUT SIGNAL |  | CONNECTION TYPE |  | MOUNTING TYPE |  | POWER SUPPLY |  | NUMBER OF PINS |  | NUMBER OF CHANNELS |  | SIZE |  | TEMPERATURE RATING |  | HAZARD CLASS |  | CERTIFICATION/STANDARD |  | ADDITIONAL FEATURES EN | PROPORTIONAL,VALVE | ADDITIONAL FEATURES ES |  | ADDITIONAL FEATURES FR | [29 empty] | Production Completed
STP_005 | Data Enrichment | KIB | KIB | OK | 2022-11-24 | 2022-11-26 |  | PASAR_136 | 900047 | PSR900047 | INSURANCE | A | PD | 5700 | UNBW | INSURANCE | AMPLIFIER, SERVO, AC, P/N 123, TYPE MR-J2S-200A4, 400V CLASS, POWER: 2.0KW, INPUT: 5.1A, 3 PHASE, 380-480V, 50/60HZ, DC24V, OUTPUT: 323V, 0-360HZ, 19.0A, BRAND: MITSUBISHI, FOR TRAVERSE CONVEYOR NO. 1 OF MESCO CATHODE STRIPPING MACHINE | AMPLIFIER, SERVO, AC, P/N 123, TYPE MR-J2S-200A4, 400V CLASS, POWER: 2.0KW, INPUT: 5.1A, 3 PHASE, 380-480V, 50/60HZ, DC24V, OUTPUT: 323V, 0-360HZ, 19.0A, BRAND: MITSUBISHI, FOR TRAVERSE CONVEYOR NO. 1 OF MESCO CATHODE STRIPPING MACHINE | PC | P/N 123, TYPE MR-J2S-200A4 | MESCO | DREAM BANK & CO., LTD. | URL NOT FOUND |  | MESCO | 123 | MITSUBISHI | MR-J2S-200A4 | [6 empty] | DREAM BANK & CO.LTD. | [8 empty] | CLEANSED | AMPLIFIER | No Modifier | TYPE |  | GAIN |  | INPUT SIGNAL | 5.1 A | OUTPUT SIGNAL | 323 V | CONNECTION TYPE |  | MOUNTING TYPE |  | POWER SUPPLY | 380-480/24 VAC/DC | NUMBER OF PINS |  | NUMBER OF CHANNELS |  | SIZE |  | TEMPERATURE RATING |  | HAZARD CLASS |  | CERTIFICATION/STANDARD |  | ADDITIONAL FEATURES EN | POWER:2.0 KW,SERVO,400V CLASS,3 PHASE,CURRENT:19.0 A,FREQUENCY:50/60 HZ,0-360 HZ,FOR TRAVERSE CONVEYOR NO.1 CATHODE STRIPPING MACHINE | ADDITIONAL FEATURES ES |  | ADDITIONAL FEATURES FR | [29 empty] | Production Completed
STP_005 | Data Enrichment | KIB | KIB | OK | 2022-11-24 | 2022-11-26 |  | PASAR_137 | 900048 | PSR900048 | CRITICAL | A | ND | 5700 | UNBW | CAPITAL | AMPLIFIER, SERVO, P/N 123, AC, TYPE MR-J2S-700A4, 400V CLASS, POWER: 7.0KW, INPUT: 14.4A, 3 PHASE, 380-480V, 50/60HZ, DC24V, OUTPUT: 323V, 0-360HZ, 56.0A, WITH CONVERSION KIT, BRAND: MITSUBISHI; FOR TRAVERSE CONVEYOR NO. 2 OF MESCO | AMPLIFIER, SERVO, P/N 123, AC, TYPE MR-J2S-700A4, 400V CLASS, POWER: 7.0KW, INPUT: 14.4A, 3 PHASE, 380-480V, 50/60HZ, DC24V, OUTPUT: 323V, 0-360HZ, 56.0A, WITH CONVERSION KIT, BRAND: MITSUBISHI; FOR TRAVERSE CONVEYOR NO. 2 OF MESCO CATHODE STRIPPING MACHINE | PC | P/N 123, AC, TYPE MR-J2S-700A4 | MESCO | PRECISION PROCESS CONTROL AND AUTOMATION | URL NOT FOUND |  | MESCO | 123 | MITSUBISHI | MR-J2S-700A4 | [6 empty] | PRECISION PROCESS CONTROL AND AUTOMATION | [8 empty] | CLEANSED | AMPLIFIER | No Modifier | TYPE |  | GAIN |  | INPUT SIGNAL | 14.4 A | OUTPUT SIGNAL | 323 V | CONNECTION TYPE |  | MOUNTING TYPE |  | POWER SUPPLY | 380-480/24 VAC/DC | NUMBER OF PINS |  | NUMBER OF CHANNELS |  | SIZE |  | TEMPERATURE RATING |  | HAZARD CLASS |  | CERTIFICATION/STANDARD |  | ADDITIONAL FEATURES EN | POWER:7.0 KW,SERVO,400V CLASS,3 PHASE,CURRENT:56.0 A,FREQUENCY:50/60 HZ,0-360 HZ,CONVERSION KIT,FOR TRAVERSE CONVEYOR NO.2 CATHODE STRIPPING MACHINE | ADDITIONAL FEATURES ES |  | ADDITIONAL FEATURES FR | [29 empty] | Production Completed
STP_005 | Data Enrichment | KIB | KIB | OK | 2022-11-24 | 2022-11-26 |  | PASAR_157 | 106863 | PSR106863 | CONSUMABLES | B | V1 | 5920 | ERSA | OTHERS | ANVIL ASSEMBLY, P/N 60E; FOR JOUSIVASARA SPRING HAMMER MODEL: FW 2000, REFERENCE SPARE PARTS DRAWING NO.: 6140841, MFR: FOSTER WHEELER | ANVIL ASSEMBLY, P/N 60E; FOR JOUSIVASARA SPRING HAMMER MODEL: FW 2000, REFERENCE SPARE PARTS DRAWING NO.: 6140841, MFR: FOSTER WHEELER | AY |  |  |  | URL NOT FOUND |  | FOSTER WHEELER | 60E | [11 empty] | FW 2000 |  | 6140841 |  |  |  | CLEANSED | ASSEMBLY | No Modifier | TYPE | ANVIL | ADDITIONAL FEATURES EN | FOR JOUSIVASARA SPRING HAMMER | ADDITIONAL FEATURES ES |  | ADDITIONAL FEATURES FR | [53 empty] | Production Completed
STP_005 | Data Enrichment | KIB | KIB | OK | 2022-11-24 | 2022-11-26 | SUITABLE NM NOT FOUND | PASAR_159 | 038749 | PSR038749 | CONSUMABLES | B | PD | 5920 | ERSA | OTHERS | ANVIL, RAPPING, MATERIAL: 304:45, SPARE CODE: C0308.1.58; POSITION NO.: 11, DRAWING NO.:CN0536DD0310DC1-25; FOR DISCHARGE ELECTRODE, CF ELECTROSTATIC PRECIPITATOR, MFR: TAIXING ELECTROTASTIC PRECIPITATION EQUIPMENT FACTORY CO., LTD | ANVIL, RAPPING, MATERIAL: 304:45, SPARE CODE: C0308.1.58; POSITION NO.: 11, DRAWING NO.:CN0536DD0310DC1-25; FOR DISCHARGE ELECTRODE, CF ELECTROSTATIC PRECIPITATOR, MFR: TAIXING ELECTROTASTIC PRECIPITATION EQUIPMENT FACTORY CO., LTD | PC |  |  |  | URL NOT FOUND | [20 empty] | CLEANSED | [62 empty] | Production Completed
STP_005 | Data Enrichment | KIB | KIB | OK | 2022-11-24 | 2022-11-26 | SUITABLE NM NOT FOUND | PASAR_160 | 038744 | PSR038744 | CONSUMABLES | B | PD | 5920 | ERSA | OTHERS | ANVIL, RAPPING, MATERIAL: 45, SPARE CODE: C0308.1.48; POSITION NO.: 12, DRAWING NO.: CN0536DD0310DC1-26; FOR COLLECTING ELECTRODE, CF ELECTROSTATIC PRECIPITATOR, MFR: TAIXING ELECTROTASTIC PRECIPITATION EQUIPMENT FACTORY CO., LTD | ANVIL, RAPPING, MATERIAL: 45, SPARE CODE: C0308.1.48; POSITION NO.: 12, DRAWING NO.: CN0536DD0310DC1-26; FOR COLLECTING ELECTRODE, CF ELECTROSTATIC PRECIPITATOR, MFR: TAIXING ELECTROTASTIC PRECIPITATION EQUIPMENT FACTORY CO., LTD | PC |  |  |  | URL NOT FOUND | [20 empty] | CLEANSED | [62 empty] | Production Completed
STP_005 | Data Enrichment | KIB | KIB | OK | 2022-11-24 | 2022-11-26 |  | PASAR_166 | 106160 | PSR106160 | CONSUMABLES | C | PD | 5925 | ERSA | OTHERS | ASPHALT, CEMENT, BITUMEN, GR. 60-70. | ASPHALT, CEMENT, BITUMEN, GR. 60-70. | LI |  |  |  | URL NOT FOUND | [20 empty] | CLEANSED | BITUMEN | No Modifier | TYPE | ASPHALT | GRADE | 60-70 | VISCOSITY |  | SPECIFIC GRAVITY |  | PACKAGE TYPE |  | PACKAGE QUANTITY |  | COLOUR |  | HAZARD CLASS |  | CERTIFICATION/STANDARD |  | ADDITIONAL FEATURES EN | CEMENT | ADDITIONAL FEATURES ES |  | ADDITIONAL FEATURES FR | [37 empty] | Production Completed
STP_005 | Data Enrichment | KIB | KIB | OK | 2022-11-24 | 2022-11-26 |  | PASAR_167 | 105628 | PSR105628 | CONSUMABLES | C | PD | 5925 | HIBE | OTHERS | ASPHALT, HARD, GR. 60-70, RAPID SETTING, AASHTO M140, PACKED IN RESEALABLE PLASTIC CONTAINER | ASPHALT, HARD, GR. 60-70, RAPID SETTING, AASHTO M140, PACKED IN RESEALABLE PLASTIC CONTAINER | KG |  |  | ORMOC MACMERCURY HARDWARE AND ALLIED SERVICES, INC. | URL NOT FOUND | [11 empty] | ORMOC MACMERCURY HARDWARE AND ALLIED SERVICES INC. | [8 empty] | CLEANSED | BITUMEN | No Modifier | TYPE | ASPHALT,HARD | GRADE | 60-70 | VISCOSITY |  | SPECIFIC GRAVITY |  | PACKAGE TYPE | IN RESEALABLE PLASTIC CONTAINER | PACKAGE QUANTITY |  | COLOUR |  | HAZARD CLASS |  | CERTIFICATION/STANDARD |  | ADDITIONAL FEATURES EN | RAPID SETTING,AASHTO M140 | ADDITIONAL FEATURES ES |  | ADDITIONAL FEATURES FR | [37 empty] | Production Completed
STP_005 | Data Enrichment | KIB | KIB | OK | 2022-11-24 | 2022-11-26 |  | PASAR_178 | 552912 | PSR552912 | CONSUMABLES | C | PD | 3020 | ERSA | OTHERS | BALL, L, SEQ. NO. E14, DWG. NO. AC530007-17, T. NO. 3123905-17, FOR 500A GUIDE VANE DEVICE, REF. DWG. NO. AC302024, ASSY. DWG. NO. AC312023, MOUNTED ON TYPE KOBE-ALLIS ISOTHERMAL CENTRIFUGAL COMPRESSOR MDL VG-548, CAPACITY: 24,700 NM3/HR; | BALL, L, SEQ. NO. E14, DWG. NO. AC530007-17, T. NO. 3123905-17, FOR 500A GUIDE VANE DEVICE, REF. DWG. NO. AC302024, ASSY. DWG. NO. AC312023, MOUNTED ON TYPE KOBE-ALLIS ISOTHERMAL CENTRIFUGAL COMPRESSOR MDL VG-548, CAPACITY: 24,700 NM3/HR; MFR: KOBE STEEL, LTD., JAPAN | PC |  |  | MESCO, INC. | URL NOT FOUND |  | KOBE STEEL LTD.JAPAN | [9 empty] | MESCO INC. |  | ISOTHERMAL CENTRIFUGAL COMPRESSOR | VG-548 | KOBE-ALLIS | AC530007-17,AC302024,AC312023 |  |  |  | CLEANSED | BALL | No Modifier | TYPE |  | SIZE |  | MATERIAL |  | HAZARD CLASS |  | CERTIFICATION/STANDARD |  | ADDITIONAL FEATURES EN | SEQ NO.E14,T.NO.3123905-17,FOR 500A GUIDE VANE DEVICE,CAPACITY:24,700 NM3/HR | ADDITIONAL FEATURES ES |  | ADDITIONAL FEATURES FR | [45 empty] | Production Completed
STP_005 | Data Enrichment | KIB | KIB | OK | 2022-11-24 | 2022-11-26 |  | PASAR_179 | 149551 | PSR149551 | CONSUMABLES | C | PD | 3000 | ERSA | OTHERS | BALL, P/N 8, 20 PCS/SET, FOR VACUUM PUMP MODEL NH-V101AZA, DWG. NO. P4-132521, MFG. NO. 611500201, MFR: KUBOTA LTD., JAPAN | BALL, P/N 8, 20 PCS/SET, FOR VACUUM PUMP MODEL NH-V101AZA, DWG. NO. P4-132521, MFG. NO. 611500201, MFR: KUBOTA LTD., JAPAN | SE |  |  |  | URL NOT FOUND |  | KUBOTA LTD.JAPAN | 611500201 |  | 8 | [8 empty] | VACUUM PUMP | NH-V101AZA |  | P4-132521 |  |  |  | CLEANSED | BALL | No Modifier | TYPE |  | SIZE |  | MATERIAL |  | HAZARD CLASS |  | CERTIFICATION/STANDARD |  | ADDITIONAL FEATURES EN | PACKAGE QUANTITY:20 PCS PER SET | ADDITIONAL FEATURES ES |  | ADDITIONAL FEATURES FR | [45 empty] | Production Completed
STP_005 | Data Enrichment | KIB | KIB | OK | 2022-11-24 | 2022-11-26 |  | PASAR_180 | 030555 | PSR030555 | CONSUMABLES | B | V1 | 4090 | ERSA | OTHERS | BALL, P/N V241N, DIAMETER: 64 mm, MATERIAL: NEOPRENE, FOR VALVE, SPARE CODE: C0510.2.2, DRAWING NO.: CN0536DD0510WD1-6; FOR SEED CRYSTAL PUMP, E2SA1D119C TYPE PNEUMATIC DIAPHRAGM PUMP, | BALL, P/N V241N, DIAMETER: 64 mm, MATERIAL: NEOPRENE, FOR VALVE, SPARE CODE: C0510.2.2, DRAWING NO.: CN0536DD0510WD1-6; FOR SEED CRYSTAL PUMP, E2SA1D119C TYPE PNEUMATIC DIAPHRAGM PUMP, Q:20m3/h, H:15m, MFR: SHENZHEN TAIYUQI CO. | PC |  |  | CHINA NERIN ENGINEERING CO., LTD. | URL NOT FOUND |  | SHENZHEN TAIYUQI CO. | V241N | [8 empty] | CHINA NERIN ENGINEERING CO.LTD. |  | VALVE,SEED CRYSTAL PUMP,PNEUMATIC DIAPHRAGM PUMP | E2SA1D119C |  | CN0536DD0510WD1-6 |  |  |  | CLEANSED | BALL | No Modifier | TYPE |  | SIZE | DIA 64 MM | MATERIAL | NEOPRENE | HAZARD CLASS |  | CERTIFICATION/STANDARD |  | ADDITIONAL FEATURES EN | SPARE CODE:C0510.2.2,FLOW RATING:20 M3/H,HEAD RANGE:15 M | ADDITIONAL FEATURES ES |  | ADDITIONAL FEATURES FR | [45 empty] | Production Completed
STP_005 | Data Enrichment | KIB | KIB | OK | 2022-11-24 | 2022-11-26 |  | PASAR_181 | 030563 | PSR030563 | CONSUMABLES | C | PD | 4090 | ERSA | OTHERS | BALL, P/N V455N, DIAMETER: 99 mm, MATERIAL: NEOPRENE RUBBER, FOR VALVE, SPARE CODE: C0510.3.2, DRAWING NO.: CN0536DD0510WD1-4; FOR THICKENER UNDERFLOW PUMP, E3SA1R119C TYPE PNEUMATIC DIAPHRAGM PUMP, | BALL, P/N V455N, DIAMETER: 99 mm, MATERIAL: NEOPRENE RUBBER, FOR VALVE, SPARE CODE: C0510.3.2, DRAWING NO.: CN0536DD0510WD1-4; FOR THICKENER UNDERFLOW PUMP, E3SA1R119C TYPE PNEUMATIC DIAPHRAGM PUMP, Q:30m3/h, H:25m, MFR: SHENZHEN TAIYUQI CO. | PC |  |  |  | URL NOT FOUND |  | SHENZHEN TAIYUQI CO. | V455N | [10 empty] | VALVE,THICKENER UNDERFLOW PUMP,PNEUMATIC DIAPHRAGM PUMP | E3SA1R119C |  | CN0536DD0510WD1-4 |  |  |  | CLEANSED | BALL | No Modifier | TYPE |  | SIZE | DIA 99 MM | MATERIAL | NEOPRENE RUBBER | HAZARD CLASS |  | CERTIFICATION/STANDARD |  | ADDITIONAL FEATURES EN | SPARE CODE:C0510.3.2,FLOW RATING:30 M3/H,HEAD RANGE:25 M | ADDITIONAL FEATURES ES |  | ADDITIONAL FEATURES FR | [45 empty] | Production Completed
STP_005 | Data Enrichment | KIB | KIB | OK | 2022-11-24 | 2022-11-26 |  | PASAR_182 | 578078 | PSR578078 | CONSUMABLES | B | PD | 4090 | ERSA | OTHERS | BALL, STEEL, CHROME, 2-3/8 DIAMETER, GAUGE +/- 18 MICRON (SUB-GAUGE: +/- 2.4 MICRON); GRADE 60, SPHERICITY: 1; HARDNESS: ROCKWELL HRC 58~64; CONFORMING TO ASTM A295, MADE FROM AISI TYPE E52100 STEEL | BALL, STEEL, CHROME, 2-3/8 DIAMETER, GAUGE +/- 18 MICRON (SUB-GAUGE: +/- 2.4 MICRON); GRADE 60, SPHERICITY: 1; HARDNESS: ROCKWELL HRC 58~64; CONFORMING TO ASTM A295, MADE FROM AISI TYPE E52100 STEEL | PC |  |  | CHAMPION ENGINEERING & SALES PTY LTD | URL NOT FOUND |  |  | E52100 | [8 empty] | CHAMPION ENGINEERING & SALES PTY LTD | [8 empty] | CLEANSED | BALL | No Modifier | TYPE |  | SIZE | DIA 2-3/8 | MATERIAL | STEEL | HAZARD CLASS |  | CERTIFICATION/STANDARD |  | ADDITIONAL FEATURES EN | FINISH:CHROME,GAUGE:+/- 18 MICRON,SUB-GAUGE:+/- 2.4 MICRON,GRADE 60, SPHERICITY:1,HARDNESS:ROCKWELL HRC 58-64,CONFORMING TO ASTM A295,AISI | ADDITIONAL FEATURES ES |  | ADDITIONAL FEATURES FR | [45 empty] | Production Completed
STP_005 | Data Enrichment | KIB | KIB | OK | 2022-11-24 | 2022-11-26 |  | PASAR_183 | 032510 | PSR032510 | CONSUMABLES | C | PD | 5820 | ERSA | OTHERS | BALL, STEEL, DIAMETER: 15 MM, MATERIAL: STEEL, SPARE CODE: A0612.1.9; FOR CONE BALL MILL, SLAG FLOTATION, MFR: NANCHANG JIANFENG MINING MACHINERY CO. LTD. | BALL, STEEL, DIAMETER: 15 MM, MATERIAL: STEEL, SPARE CODE: A0612.1.9; FOR CONE BALL MILL, SLAG FLOTATION, MFR: NANCHANG JIANFENG MINING MACHINERY CO. LTD. | PC |  |  |  | URL NOT FOUND |  | NANCHANG JIANFENG MINING MACHINERY CO.LTD. | [11 empty] | CONE BALL MILL | [6 empty] | CLEANSED | BALL | No Modifier | TYPE |  | SIZE | DIA 15 MM | MATERIAL | STEEL | HAZARD CLASS |  | CERTIFICATION/STANDARD |  | ADDITIONAL FEATURES EN | SPARE CODE: A0612.1.9,SLAG FLOTATION | ADDITIONAL FEATURES ES |  | ADDITIONAL FEATURES FR | [45 empty] | Production Completed
STP_005 | Data Enrichment | KIB | KIB | OK | 2022-11-24 | 2022-11-26 |  | PASAR_184 | 255656 | PSR255656 | CONSUMABLES | C | PD | 3000 | ERSA | OTHERS | BALL, VALVE, P/N 7, SIZE: 1/4 Bd, MATERIAL: SUS440C; FOR CHEMICAL DOSING PUMP TYPE/MODEL: CJS-156-2H, REFERENCE DWG. NO. 913-0002, MFR: SAKURA SEISAKUSHO, LTD., JAPAN | BALL, VALVE, P/N 7, SIZE: 1/4 Bd, MATERIAL: SUS440C; FOR CHEMICAL DOSING PUMP TYPE/MODEL: CJS-156-2H, REFERENCE DWG. NO. 913-0002, MFR: SAKURA SEISAKUSHO, LTD., JAPAN | PC |  |  |  | URL NOT FOUND |  | SAKURA SEISAKUSHO LTD.JAPAN | 7 | [10 empty] | CHEMICAL DOSING PUMP | CJS-156-2H |  | 913-0002 |  |  |  | CLEANSED | BALL | VALVE | DIAMETER |  | VALVE SIZE |  | MATERIAL | SUS440C | HAZARD CLASS |  | CERTIFICATION/STANDARD |  | ADDITIONAL FEATURES EN | SIZE:1/4 BD | ADDITIONAL FEATURES ES |  | ADDITIONAL FEATURES FR | [45 empty] | Production Completed
STP_005 | Data Enrichment | KIB | KIB | OK | 2022-11-24 | 2022-11-26 |  | PASAR_249 | 201042 | PSR201042 | CONSUMABLES | B | PD | 5920 | ERSA | OTHERS | BASE UNIT, 12 SLOTS POWER SUPPLY MODULE, MOUNTABLE FOR Q SERIES MODULES, MODEL NO. Q312B, MANUFACTURER: MITSUBISHI | BASE UNIT, 12 SLOTS POWER SUPPLY MODULE, MOUNTABLE FOR Q SERIES MODULES, MODEL NO. Q312B, MANUFACTURER: MITSUBISHI | UT | MODEL NO.: Q312B | MITSUBISHI |  | https://emea.mitsubishielectric.com/fa/products/cnt/plc/plcq/base_unit/main-base/q312b.html |  | MITSUBISHI | [12 empty] | Q312B | [5 empty] | ENRICHED | BASE | No Modifier | TYPE | MAIN UNIT | SIZE | WD 439 X HT 98 X DP 44.1 MM | MATERIAL |  | HAZARD CLASS |  | CERTIFICATION/STANDARD |  | ADDITIONAL FEATURES EN | 12 SLOTS POWER SUPPLY MODULE,MOUNTABLE FOR Q SERIES MODULES | ADDITIONAL FEATURES ES |  | ADDITIONAL FEATURES FR | [45 empty] | Production Completed
STP_005 | Data Enrichment | KIB | KIB | OK | 2022-11-24 | 2022-11-26 |  | PASAR_250 | 201041 | PSR201041 | CONSUMABLES | B | V1 | 4090 | ERSA | OTHERS | BASE UNIT, 4 I/O MODULES MOUNTED, 5 VDC, INTERNAL CURRENT CONSUMPTION: 0.095A, 98MMH X 245MMW X 44.1MMD, MODEL NO. QS034B, MANUFACTURER: MITSUBISHI | BASE UNIT, 4 I/O MODULES MOUNTED, 5 VDC, INTERNAL CURRENT CONSUMPTION: 0.095A, 98MMH X 245MMW X 44.1MMD, MODEL NO. QS034B, MANUFACTURER: MITSUBISHI | UT | MODEL NO.: QS034B | MITSUBISHI | MESCO, INC. | https://emea.mitsubishielectric.com/fa/products/cnt/plc/allbaseunit/qs034b.html |  | MITSUBISHI | [9 empty] | MESCO INC. |  |  | QS034B | [5 empty] | ENRICHED | BASE | No Modifier | TYPE | SAFETY MAIN UNIT | SIZE | WD 245 X HT 98 X DP 44.1 MM | MATERIAL |  | HAZARD CLASS |  | CERTIFICATION/STANDARD |  | ADDITIONAL FEATURES EN | 4 I/O MODULES MOUNTED,VOLTAGE:5 VDC,INTERNAL CURRENT CONSUMPTION:0.095 A | ADDITIONAL FEATURES ES |  | ADDITIONAL FEATURES FR | [45 empty] | Production Completed
STP_005 | Data Enrichment | KIB | KIB | OK | 2022-11-24 | 2022-11-26 |  | PASAR_251 | 047682 | PSR047682 | CONSUMABLES | B | PD | 4090 | ERSA | OTHERS | BASE UNIT, EXTENSION, P/N Q68B, WITH 8 I/O SLOTS AND 1 POWER, MFR: MITSUBISHI | BASE UNIT, EXTENSION, P/N Q68B, WITH 8 I/O SLOTS AND 1 POWER, MFR: MITSUBISHI | UT | Q68B | MITSUBISHI |  | https://emea.mitsubishielectric.com/fa/products/cnt/plc/plcq/base_unit/extension-base/q68b.html |  | MITSUBISHI | [12 empty] | Q68B | [5 empty] | ENRICHED | BASE | No Modifier | TYPE | UNIT EXTENSION | SIZE | WD 328 X HT 98 X DP 44.1 MM | MATERIAL |  | HAZARD CLASS |  | CERTIFICATION/STANDARD |  | ADDITIONAL FEATURES EN | W/ 8 I/O SLOTS AND 1 POWER | ADDITIONAL FEATURES ES |  | ADDITIONAL FEATURES FR | [45 empty] | Production Completed
STP_005 | Data Enrichment | KIB | KIB | OK | 2022-11-24 | 2022-11-26 | PARTIAL MATCH PART NUMBER | PASAR_252 | 016321 | PSR016321 | CONSUMABLES | C | PD | 5100 | ERSA | OTHERS | BASE UNIT, I/O, MELSEC A1S35B, 5 SLOT, MFR: MITSUBISHI ELECTRIC CORPORATION | BASE UNIT, I/O, MELSEC A1S35B, 5 SLOT, MFR: MITSUBISHI ELECTRIC CORPORATION | UT | MELSEC A1S35B | MITSUBISHI |  | https://mitsubishi-electric-eshop.mee.com/mee/FA_IA/en/EUR/Catalogue/PLC/PLC-Modular/Base-Rack/A1S35B-E/p/000000000000048372 |  | MITSUBISHI ELECTRIC CORPORATION | A1S35B-E | [17 empty] | ENRICHED | BASE | No Modifier | TYPE | UNIT | SIZE | WD 325 X HT 130 X DP 28 MM | MATERIAL |  | HAZARD CLASS |  | CERTIFICATION/STANDARD |  | ADDITIONAL FEATURES EN | 5 SLOT | ADDITIONAL FEATURES ES |  | ADDITIONAL FEATURES FR | [45 empty] | Production Completed
STP_005 | Data Enrichment | KIB | KIB | OK | 2022-11-24 | 2022-11-26 |  | PASAR_253 | 038762 | PSR038762 | CONSUMABLES | C | PD | 5920 | ERSA | OTHERS | BASE, FLOATING, DOCUMENT NO.: 6020421; POSITION NO.: 3, REFERENCE DRAWING NO.: 6025830; FOR DE CHAMBER ASSEMBLY, STEAM DRYER, MFR: KUMERA | BASE, FLOATING, DOCUMENT NO.: 6020421; POSITION NO.: 3, REFERENCE DRAWING NO.: 6025830; FOR DE CHAMBER ASSEMBLY, STEAM DRYER, MFR: KUMERA | PC |  |  |  | URL NOT FOUND |  | KUMERA | [14 empty] | 6025830 |  |  |  | CLEANSED | BASE | No Modifier | TYPE |  | SIZE |  | MATERIAL |  | HAZARD CLASS |  | CERTIFICATION/STANDARD |  | ADDITIONAL FEATURES EN | FLOATING,DOCUMENT NO:6020421,POSITION NO:3,FOR DE CHAMBER ASSEMBLY,STEAM DRYER | ADDITIONAL FEATURES ES |  | ADDITIONAL FEATURES FR | [45 empty] | Production Completed
STP_005 | Data Enrichment | KIB | KIB | OK | 2022-11-24 | 2022-11-26 |  | PASAR_254 | 027290 | PSR027290 | CONSUMABLES | C | PD | 5955 | ERSA | OTHERS | BASE, LIMIT SWTICH, SUPPORT; FOR NERIN FSF SLAG POT TROLLEY | BASE, LIMIT SWTICH, SUPPORT; FOR NERIN FSF SLAG POT TROLLEY | PC |  |  |  | URL NOT FOUND | [20 empty] | CLEANSED | BASE | No Modifier | TYPE | LIMIT SWTICH | SIZE |  | MATERIAL |  | HAZARD CLASS |  | CERTIFICATION/STANDARD |  | ADDITIONAL FEATURES EN | SUPPORT FOR NERIN FSF SLAG POT TROLLEY | ADDITIONAL FEATURES ES |  | ADDITIONAL FEATURES FR | [45 empty] | Production Completed
STP_005 | Data Enrichment | KIB | KIB | OK | 2022-11-24 | 2022-11-26 |  | PASAR_255 | 948965 | PSR948965 | CRITICAL | B | PD | 5920 | ERSA | OTHERS | BASE, P/N 18, MATERIAL: SS400, FOR VPSA FEED AIR BLOWER, MODEL: 18A100X-Y-LTV, MFR: KOGI CORPORATION, JAPAN | BASE, P/N 18, MATERIAL: SS400, FOR VPSA FEED AIR BLOWER, MODEL: 18A100X-Y-LTV, MFR: KOGI CORPORATION, JAPAN | PC |  |  |  | URL NOT FOUND |  | KOGI CORPORATION JAPAN | 18 | [10 empty] | VPSA FEED AIR BLOWER | 18A100X-Y-LTV | [5 empty] | CLEANSED | BASE | No Modifier | TYPE |  | SIZE |  | MATERIAL | SS400 | HAZARD CLASS |  | CERTIFICATION/STANDARD |  | ADDITIONAL FEATURES EN |  | ADDITIONAL FEATURES ES |  | ADDITIONAL FEATURES FR | [45 empty] | Production Completed
STP_005 | Data Enrichment | KIB | KIB | OK | 2022-11-24 | 2022-11-26 |  | PASAR_256 | 948115 | PSR948115 | CRITICAL | B | PD | 5920 | ERSA | OTHERS | BASE, P/N 18, SS400, FOR PSA BLOWER TYPE 18A100X-Y-RTV, REFERENCE SECTION DWG. NO. T0773-05-01-E; MFR: KOGI CORPORATION, JAPAN | BASE, P/N 18, SS400, FOR PSA BLOWER TYPE 18A100X-Y-RTV, REFERENCE SECTION DWG. NO. T0773-05-01-E; MFR: KOGI CORPORATION, JAPAN | PC |  |  |  | URL NOT FOUND |  | KOGI CORPORATION JAPAN | 18 | [10 empty] | PSA BLOWER | 18A100X-Y-RTV |  | T0773-05-01-E |  |  |  | CLEANSED | BASE | No Modifier | TYPE |  | SIZE |  | MATERIAL | SS400 | HAZARD CLASS |  | CERTIFICATION/STANDARD |  | ADDITIONAL FEATURES EN |  | ADDITIONAL FEATURES ES |  | ADDITIONAL FEATURES FR | [45 empty] | Production Completed
STP_005 | Data Enrichment | KIB | KIB | OK | 2022-11-24 | 2022-11-26 |  | PASAR_882 | 038969 | PSR038969 | CONSUMABLES | C | PD | 5700 | ERSA | OTHERS | BIT, BORING, HP 3, P/N 30465; USE FOR DRILLING; MFR: FENNER DUNLOP, ENGINEERING CONVEYOR SOLUTIONS / FLEXCO OR EQUIVALENT | BIT, BORING, HP 3, P/N 30465; USE FOR DRILLING; MFR: FENNER DUNLOP, ENGINEERING CONVEYOR SOLUTIONS / FLEXCO OR EQUIVALENT | PC |  |  |  | URL NOT FOUND |  | FENNER DUNLOP | 30465 | [17 empty] | CLEANSED | BIT | BORING | TYPE |  | BORE DIAMETER |  | SHANK SIZE |  | MATERIAL |  | MATERIAL SPECIFICATION |  | COATING/FINISH |  | OVERALL LENGTH |  | HAZARD CLASS |  | CERTIFICATION/STANDARD |  | ADDITIONAL FEATURES EN | HP 3,USE FOR DRILLING,ENGINEERING CONVEYOR SOLUTIONS OR FLEXCO OR EQUIVALENT | ADDITIONAL FEATURES ES |  | ADDITIONAL FEATURES FR | [37 empty] | Production Completed
STP_005 | Data Enrichment | KIB | KIB | OK | 2022-11-24 | 2022-11-26 |  | PASAR_902 | 054924 | PSR054924 | CRITICAL | A | PD | 5920 | ERSA | OTHERS | BLOCK ASSEMBLY, CONNECTING MASS, AS PER OUTOTEC OUTLINE DRAWING OU600363160 (ANNEX E.2), (4) PCS LIFTING LUG AND (4) PCS TURNBUCKLES; READY TO INSTALL ASSEMBLY; MFR: OUTOTEC | BLOCK ASSEMBLY, CONNECTING MASS, AS PER OUTOTEC OUTLINE DRAWING OU600363160 (ANNEX E.2), (4) PCS LIFTING LUG AND (4) PCS TURNBUCKLES; READY TO INSTALL ASSEMBLY; MFR: OUTOTEC | AY | OU600363160 | OUTOTEC |  | URL NOT FOUND |  | OUTOTEC | OU600363160 | [17 empty] | CLEANSED | ASSEMBLY | No Modifier | TYPE | BLOCK | ADDITIONAL FEATURES EN | CONNECTING MASS,ANNEX E.2,4 PCS LIFTING LUG AND 4 PCS TURNBUCKLES | ADDITIONAL FEATURES ES |  | ADDITIONAL FEATURES FR | [53 empty] | Production Completed
STP_005 | Data Enrichment | KIB | KIB | OK | 2022-11-24 | 2022-11-26 |  | PASAR_903 | 029903 | PSR029903 | CRITICAL | B | ND | 5920 | UNBW | CAPITAL | BLOCK ASSEMBLY, HOOK, REFERENCE DRAWING NO.: LK-20083S-1, MFG. NO.: 80C-326; FOR 20T OVERHEAD TRAVELLING CRANE, MFR: OKURA LTD. TOKYO JAPAN | BLOCK ASSEMBLY, HOOK, REFERENCE DRAWING NO.: LK-20083S-1, MFG. NO.: 80C-326; FOR 20T OVERHEAD TRAVELLING CRANE, MFR: OKURA LTD. TOKYO JAPAN | AY |  |  |  | URL NOT FOUND |  | OKURA LTD TOKYO JAPAN | 80C-326 | [13 empty] | LK-20083S-1 |  |  |  | CLEANSED | ASSEMBLY | No Modifier | TYPE | BLOCK | ADDITIONAL FEATURES EN | HOOK,FOR 20 TON OVERHEAD TRAVELLING CRANE | ADDITIONAL FEATURES ES |  | ADDITIONAL FEATURES FR | [53 empty] | Production Completed
STP_005 | Data Enrichment | KIB | KIB | OK | 2022-11-24 | 2022-11-26 |  | PASAR_904 | 945888 | PSR945888 | CRITICAL | B | PD | 3020 | ERSA | OTHERS | BLOCK, ADJUSTIVE, P/N 0332B.70009, MATERIAL: 35, POSTION NO.: 14, FOR Ø385 PISTON, FOR NITROGEN COMPRESSOR MODEL ZW-17 Y547CK, REFERENCE DRAWING NO.: Y547CK.20000, MFR: HANG ZHOU HANGYANG COMPRESSOR CO., LTD | BLOCK, ADJUSTIVE, P/N 0332B.70009, MATERIAL: 35, POSTION NO.: 14, FOR Ø385 PISTON, FOR NITROGEN COMPRESSOR MODEL ZW-17 Y547CK, REFERENCE DRAWING NO.: Y547CK.20000, MFR: HANG ZHOU HANGYANG COMPRESSOR CO., LTD | PC |  |  |  | URL NOT FOUND |  | HANG ZHOU HANGYANG COMPRESSOR CO.LTD | 0332B.70009 | [10 empty] | NITROGEN COMPRESSOR | ZW-17 Y547CK |  | Y547CK.20000 |  |  |  | CLEANSED | BLOCK | No Modifier | TYPE | ADJUSTIVE | SIZE |  | MATERIAL | GR 35 | HAZARD CLASS |  | CERTIFICATION/STANDARD |  | ADDITIONAL FEATURES EN | POSTION NO:14,FOR Ø385 PISTON | ADDITIONAL FEATURES ES |  | ADDITIONAL FEATURES FR | [45 empty] | Production Completed
STP_005 | Data Enrichment | KIB | KIB | OK | 2022-11-24 | 2022-11-26 |  | PASAR_905 | 939193 | PSR939193 | CONSUMABLES | B | PD | 3000 | ERSA | OTHERS | BLOCK, BEARING, POSITION: 21, MODEL: 250S-24A, DRAWING NO.: CN0536DD0608WD1-6, Q:490m³/h, H:33m, FOR COOLING WATER PUMP (PU-0608-WD-02A/B), MFR: SHANDONG SHUANGLUN PUMP CO., LTD | BLOCK, BEARING, POSITION: 21, MODEL: 250S-24A, DRAWING NO.: CN0536DD0608WD1-6, Q:490m³/h, H:33m, FOR COOLING WATER PUMP (PU-0608-WD-02A/B), MFR: SHANDONG SHUANGLUN PUMP CO., LTD | PC |  |  | POWER KEY ENTERPRISE LIMITED | URL NOT FOUND |  | SHANDONG SHUANGLUN PUMP CO.LTD | [9 empty] | POWER KEY ENTERPRISE LIMITED |  | COOLING WATER PUMP | 250S-24A,PU-0608-WD-02A/B |  | CN0536DD0608WD1-6 |  |  |  | CLEANSED | BLOCK | No Modifier | TYPE | BEARING | SIZE |  | MATERIAL |  | HAZARD CLASS |  | CERTIFICATION/STANDARD |  | ADDITIONAL FEATURES EN | POSITION:21,FLOW RATING:490 M3/H,HEAD RATING:33 M | ADDITIONAL FEATURES ES |  | ADDITIONAL FEATURES FR | [45 empty] | Production Completed
STP_005 | Data Enrichment | KIB | KIB | OK | 2022-11-24 | 2022-11-26 |  | PASAR_906 | 015435 | PSR015435 | CONSUMABLES | B | PD | 1600 | ERSA | OTHERS | BLOCK, CONTACT, P/N 04-MMTC-10/13-100, FOR TYPE R TEMPERATURE LANCE, MFR: SHARP | BLOCK, CONTACT, P/N 04-MMTC-10/13-100, FOR TYPE R TEMPERATURE LANCE, MFR: SHARP | SE |  |  | RAW COMMODITIES | URL NOT FOUND |  | SHARP | 04-MMTC-10/13-100 | [8 empty] | RAW COMMODITIES | [8 empty] | CLEANSED | BLOCK | CONTACT | TYPE |  | CONTACT CONFIGURATION |  | CURRENT RATING |  | VOLTAGE RATING |  | TERMINAL TYPE |  | MOUNTING TYPE |  | MATERIAL |  | SIZE |  | HAZARD CLASS |  | CERTIFICATION/STANDARD |  | ADDITIONAL FEATURES EN | FOR R TEMPERATURE LANCE | ADDITIONAL FEATURES ES |  | ADDITIONAL FEATURES FR | [35 empty] | Production Completed
STP_005 | Data Enrichment | KIB | KIB | OK | 2022-11-24 | 2022-11-26 |  | PASAR_907 | 375131 | PSR375131 | CONSUMABLES | A | PD | 5920 | ERSA | OTHERS | BLOCK, COPPER, 100 mm X 330 mm X 450 mm, CONFORMING TO JIS H 3100 C1020, MATERIAL: UNS C81100, TESTING TO BE DONE ON COMPLETED CAST: CONDUCTIVITIY TEST, BALL TEST, DIMENSION CHECK, PRESSURE TEST FOR 2200 KPA | BLOCK, COPPER, 100 mm X 330 mm X 450 mm, CONFORMING TO JIS H 3100 C1020, MATERIAL: UNS C81100, TESTING TO BE DONE ON COMPLETED CAST: CONDUCTIVITIY TEST, BALL TEST, DIMENSION CHECK, PRESSURE TEST FOR 2200 KPA , FOR 30 MINS AFTER DRILLING; VISUAL AND DYE PENETRANT INSPECTION ON MACHINED SURFACES; TEST CERTIFICATE TO BE EMAIL TO PASAR BEFORE DISPATCH OF ITEMS. | PC |  |  |  | URL NOT FOUND | [20 empty] | CLEANSED | BLOCK | No Modifier | TYPE |  | SIZE | 100 X 330 X 450 MM | MATERIAL | COPPER | HAZARD CLASS |  | CERTIFICATION/STANDARD |  | ADDITIONAL FEATURES EN | CONFORMING TO JIS H 3100 C1020,UNS C81100,TESTING TO BE DONE ON COMPLETED CAST: CONDUCTIVITIY TEST, BALL TEST, DIMENSION CHECK, PRESSURE TEST FOR 2200 KPA,FOR 30 MINS AFTER DRILLING,VISUAL AND DYE PENETRANT INSPECTION ON MACHINED SURFACES,TEST CERTIFICATE TO BE EMAIL TO PASAR BEFORE DISPATCH OF ITEMS | ADDITIONAL FEATURES ES |  | ADDITIONAL FEATURES FR | [45 empty] | Production Completed
STP_005 | Data Enrichment | KIB | KIB | OK | 2022-11-24 | 2022-11-26 |  | PASAR_908 | 945676 | PSR945676 | CRITICAL | B | PD | 3020 | ERSA | OTHERS | BLOCK, CYLINDER, P/N 0315.1.10001, MATERIAL: COMPOSITE COMPONENT, POSITION NO. 15, FOR 1st/3rd STAGE CYLINDER ASSEMBLY, OXYGEN COMPRESSOR: ZW-33.9/10, REFERENCE DRAWING NO.: Y319ECK.10000, MFR: HANG ZHOU HANGYANG COMPRESSOR CO., LTD | BLOCK, CYLINDER, P/N 0315.1.10001, MATERIAL: COMPOSITE COMPONENT, POSITION NO. 15, FOR 1st/3rd STAGE CYLINDER ASSEMBLY, OXYGEN COMPRESSOR: ZW-33.9/10, REFERENCE DRAWING NO.: Y319ECK.10000, MFR: HANG ZHOU HANGYANG COMPRESSOR CO., LTD | PC |  |  |  | URL NOT FOUND |  | HANG ZHOU HANGYANG COMPRESSOR CO., LTD | 0315.1.10001 | [10 empty] | OXYGEN COMPRESSOR | ZW-33.9/10 |  | Y319ECK.10000 |  |  |  | CLEANSED | BLOCK | No Modifier | TYPE | CYLINDER | SIZE |  | MATERIAL |  | HAZARD CLASS |  | CERTIFICATION/STANDARD |  | ADDITIONAL FEATURES EN | COMPOSITE COMPONENT,POSITION NO.15,FOR 1ST/3RD STAGE ASSEMBLY | ADDITIONAL FEATURES ES |  | ADDITIONAL FEATURES FR | [45 empty] | Production Completed
STP_005 | Data Enrichment | KIB | KIB | OK | 2022-11-24 | 2022-11-26 |  | PASAR_909 | 945674 | PSR945674 | CRITICAL | B | PD | 3020 | ERSA | OTHERS | BLOCK, CYLINDER, P/N 0315.20001, MATERIAL: COMPOSITE COMPONENT, POSITION NO. 1, FOR 2ND STAGE CYLINDER ASSEMBLY, OXYGEN COMPRESSOR: ZW-33.9/10, REFERENCE DRAWING NO.: 0315.20000, MFR: HANG ZHOU HANGYANG COMPRESSOR CO., LTD | BLOCK, CYLINDER, P/N 0315.20001, MATERIAL: COMPOSITE COMPONENT, POSITION NO. 1, FOR 2ND STAGE CYLINDER ASSEMBLY, OXYGEN COMPRESSOR: ZW-33.9/10, REFERENCE DRAWING NO.: 0315.20000, MFR: HANG ZHOU HANGYANG COMPRESSOR CO., LTD | PC |  |  |  | URL NOT FOUND |  | HANG ZHOU HANGYANG COMPRESSOR CO., LTD | 315.20001 | [10 empty] | OXYGEN COMPRESSOR | ZW-33.9/10 |  | 315.2 |  |  |  | CLEANSED | BLOCK | No Modifier | TYPE | CYLINDER | SIZE |  | MATERIAL |  | HAZARD CLASS |  | CERTIFICATION/STANDARD |  | ADDITIONAL FEATURES EN | COMPOSITE COMPONENT,POSITION NO.1,FOR 2ND STAGE ASSEMBLY | ADDITIONAL FEATURES ES |  | ADDITIONAL FEATURES FR | [45 empty] | Production Completed
STP_005 | Data Enrichment | KIB | KIB | OK | 2022-11-24 | 2022-11-26 |  | PASAR_910 | 028324 | PSR028324 | CONSUMABLES | C | PD | 5920 | ERSA | OTHERS | BLOCK, DISTRIBUTOR, MATERIAL NO.: 599188, POSITION NO.: 5, REFERENCE DRAWING NO.: 10482391; FOR PNEUMATIC PANEL FOR ANODE COLLECTING AND HANDLING SYSTEM 1, MFR: OUTOTEC | BLOCK, DISTRIBUTOR, MATERIAL NO.: 599188, POSITION NO.: 5, REFERENCE DRAWING NO.: 10482391; FOR PNEUMATIC PANEL FOR ANODE COLLECTING AND HANDLING SYSTEM 1, MFR: OUTOTEC | PC | 599188 | OUTOTEC |  | URL NOT FOUND |  | OUTOTEC | 599188 | [13 empty] | 10482391 |  |  |  | CLEANSED | BLOCK | No Modifier | TYPE | DISTRIBUTOR | SIZE |  | MATERIAL |  | HAZARD CLASS |  | CERTIFICATION/STANDARD |  | ADDITIONAL FEATURES EN | MATERIAL NO:599188,POSITION NO:5,FOR PNEUMATIC PANEL FOR ANODE COLLECTING AND HANDLING SYSTEM 1 | ADDITIONAL FEATURES ES |  | ADDITIONAL FEATURES FR | [45 empty] | Production Completed
STP_005 | Data Enrichment | KIB | KIB | OK | 2022-11-24 | 2022-11-26 |  | PASAR_911 | 029998 | PSR029998 | CONSUMABLES | B | V1 | 5920 | ERSA | OTHERS | BLOCK, ECCENTRIC, MODEL: M016000-18000003, MATERIAL: 20; FOR CC-0607-MP-01, MFR: SHANDONG COAL MINING EQUIPMENT CO. LTD OR EQUIVALENT. | BLOCK, ECCENTRIC, MODEL: M016000-18000003, MATERIAL: 20; FOR CC-0607-MP-01, MFR: SHANDONG COAL MINING EQUIPMENT CO. LTD OR EQUIVALENT. | PC |  |  | GENERAL EXPORTATION (H.K.) CO., LTD. | URL NOT FOUND |  | SHANDONG COAL MINING EQUIPMENT CO. LTD | CC-0607-MP-01 | [8 empty] | GENERAL EXPORTATION (H.K.) CO.LTD. |  |  | M016000-18000003 | [5 empty] | CLEANSED | BLOCK | No Modifier | TYPE | ECCENTRIC | SIZE |  | MATERIAL | GR 20 | HAZARD CLASS |  | CERTIFICATION/STANDARD |  | ADDITIONAL FEATURES EN | EQUIVALENT | ADDITIONAL FEATURES ES |  | ADDITIONAL FEATURES FR | [45 empty] | Production Completed
STP_005 | Data Enrichment | KIB | KIB | OK | 2022-11-24 | 2022-11-26 |  | PASAR_912 | 030485 | PSR030485 | CONSUMABLES | B | PD | 3000 | ERSA | OTHERS | BLOCK, ELASTIC, IS200-150-250, O.D. 154 mm, I.D. 80 mm, NO. OF BLADE: 6, SPARE CODE: C0318.4.1, DRAWING NO.: CN0536DD0317WD1-005; FOR CASTING COOLING TANK WATER PUMP, Q:440m3/h, H:28m, U:440V, MFR: SHANDONG SHUANGLUN EMMECOM PUMP CO.,LTD | BLOCK, ELASTIC, IS200-150-250, O.D. 154 mm, I.D. 80 mm, NO. OF BLADE: 6, SPARE CODE: C0318.4.1, DRAWING NO.: CN0536DD0317WD1-005; FOR CASTING COOLING TANK WATER PUMP, Q:440m3/h, H:28m, U:440V, MFR: SHANDONG SHUANGLUN EMMECOM PUMP CO.,LTD | PC |  |  | CHINA NERIN ENGINEERING CO., LTD. | URL NOT FOUND |  | SHANDONG SHUANGLUN EMMECOM PUMP CO.LTD | IS200-150-250 | [8 empty] | CHINA NERIN ENGINEERING CO.LTD. |  | CASTING COOLING TANK WATER PUMP |  |  | CN0536DD0317WD1-005 |  |  |  | CLEANSED | BLOCK | No Modifier | TYPE | ELASTIC | SIZE |  | MATERIAL |  | HAZARD CLASS |  | CERTIFICATION/STANDARD |  | ADDITIONAL FEATURES EN | OUTER DIAMETER:154 MM,INNER DIA METER:80 MM, NUMBER OF BLADE:6,SPARE CODE:C0318.4.1,FLOW RATING:440 M3/H,HEAD RANGE:28 M,U:440 V | ADDITIONAL FEATURES ES |  | ADDITIONAL FEATURES FR | [45 empty] | Production Completed
STP_005 | Data Enrichment | KIB | KIB | OK | 2022-11-24 | 2022-11-26 |  | PASAR_913 | 030426 | PSR030426 | CONSUMABLES | C | PD | 3000 | ERSA | OTHERS | BLOCK, ELASTIC, P/N IS80-50-200A, SPARE CODE: C0316.6.1, DRAWING NO.: CN0536DD0316CP1-004; FOR PLANT WATER PUMP, Q:40m3/h H:60m, MFR: SHANDONG SHUANGLUN EMMECOM PUMP CO,.LTD | BLOCK, ELASTIC, P/N IS80-50-200A, SPARE CODE: C0316.6.1, DRAWING NO.: CN0536DD0316CP1-004; FOR PLANT WATER PUMP, Q:40m3/h H:60m, MFR: SHANDONG SHUANGLUN EMMECOM PUMP CO,.LTD | SE |  |  | CHINA NERIN ENGINEERING CO., LTD. | URL NOT FOUND |  | SHANDONG SHUANGLUN EMMECOM PUMP CO.LTD | IS80-50-200A | [8 empty] | CHINA NERIN ENGINEERING CO.LTD. |  | PLANT WATER PUMP |  |  | CN0536DD0316CP1-004 |  |  |  | CLEANSED | BLOCK | No Modifier | TYPE | ELASTIC | SIZE |  | MATERIAL |  | HAZARD CLASS |  | CERTIFICATION/STANDARD |  | ADDITIONAL FEATURES EN | SPARE CODE:C0316.6.1,FLOW RATING:40 M3/H,HEAD RANGE:60 M | ADDITIONAL FEATURES ES |  | ADDITIONAL FEATURES FR | [45 empty] | Production Completed
STP_005 | Data Enrichment | KIB | KIB | OK | 2022-11-24 | 2022-11-26 |  | PASAR_914 | 029997 | PSR029997 | CONSUMABLES | B | PD | 5920 | ERSA | OTHERS | BLOCK, GUIDE, MODEL: M016000-17000032, MATERIAL: PE; FOR CC-0607-MP-01, MFR: SHANDONG COAL MINING EQUIPMENT CO. LTD OR EQUIVALENT. | BLOCK, GUIDE, MODEL: M016000-17000032, MATERIAL: PE; FOR CC-0607-MP-01, MFR: SHANDONG COAL MINING EQUIPMENT CO. LTD OR EQUIVALENT. | PC |  |  |  | URL NOT FOUND |  | SHANDONG COAL MINING EQUIPMENT CO.LTD | CC-0607-MP-01 | [11 empty] | M016000-17000032 | [5 empty] | CLEANSED | BLOCK | No Modifier | TYPE | GUIDE | SIZE |  | MATERIAL | PE | HAZARD CLASS |  | CERTIFICATION/STANDARD |  | ADDITIONAL FEATURES EN | EQUIVALENT | ADDITIONAL FEATURES ES |  | ADDITIONAL FEATURES FR | [45 empty] | Production Completed
STP_005 | Data Enrichment | KIB | KIB | OK | 2022-11-24 | 2022-11-26 |  | PASAR_915 | 052867 | PSR052867 | CONSUMABLES | C | PD | 5920 | ERSA | OTHERS | BLOCK, INLET PIPE, P/N 6, MODEL NO.: 65FDU-54-25/40-C3, DRAWING NO.: FDU30C3.0, FOR PU-0316-CP-02, MFR: YIXING LINGGU PLASTIC EQUIPMENT CO. | BLOCK, INLET PIPE, P/N 6, MODEL NO.: 65FDU-54-25/40-C3, DRAWING NO.: FDU30C3.0, FOR PU-0316-CP-02, MFR: YIXING LINGGU PLASTIC EQUIPMENT CO. | PC |  |  |  | URL NOT FOUND |  | YIXING LINGGU PLASTIC EQUIPMENT CO. | PU-0316-CP-02 |  | 6 | [9 empty] | 65FDU-54-25/40-C3 |  | FDU30C3.0 |  |  |  | CLEANSED | BLOCK | No Modifier | TYPE | INLET PIPE | SIZE |  | MATERIAL |  | HAZARD CLASS |  | CERTIFICATION/STANDARD |  | ADDITIONAL FEATURES EN |  | ADDITIONAL FEATURES ES |  | ADDITIONAL FEATURES FR | [45 empty] | Production Completed
STP_005 | Data Enrichment | KIB | KIB | OK | 2022-11-24 | 2022-11-26 |  | PASAR_916 | 027611 | PSR027611 | CONSUMABLES | B | PD | 5920 | ERSA | OTHERS | BLOCK, INTERLINKING, P/N 195742, MODEL: CPX-GE-EV; FOR PROSCON, MFR: FESTO | BLOCK, INTERLINKING, P/N 195742, MODEL: CPX-GE-EV; FOR PROSCON, MFR: FESTO | UT |  |  | FESTO INC. | https://www.festo.com/in/en/a/195742/?q=195742~:festoSortOrderScored |  | FESTO | 195742 | [8 empty] | FESTO INC. |  |  | CPX-GE-EV | [5 empty] | CLEANSED | BLOCK | No Modifier | TYPE | INTERLINKING | SIZE |  | MATERIAL |  | HAZARD CLASS |  | CERTIFICATION/STANDARD |  | ADDITIONAL FEATURES EN | FOR PROSCON | ADDITIONAL FEATURES ES |  | ADDITIONAL FEATURES FR | [45 empty] | Production Completed
STP_005 | Data Enrichment | KIB | KIB | OK | 2022-11-24 | 2022-11-26 |  | PASAR_917 | 027609 | PSR027609 | CONSUMABLES | B | PD | 5920 | ERSA | OTHERS | BLOCK, INTERLINKING, P/N 195746, MODEL: CPX-GE-EV-S; FOR PROSCON, MFR: FESTO | BLOCK, INTERLINKING, P/N 195746, MODEL: CPX-GE-EV-S; FOR PROSCON, MFR: FESTO | UT |  |  | FESTO INC. | https://www.festo.com/in/en/a/195746/?q=195746~:festoSortOrderScored |  | FESTO | 195746 | [8 empty] | FESTO INC. |  |  | CPX-GE-EV-S | [5 empty] | CLEANSED | BLOCK | No Modifier | TYPE | INTERLINKING | SIZE |  | MATERIAL |  | HAZARD CLASS |  | CERTIFICATION/STANDARD |  | ADDITIONAL FEATURES EN | FOR PROSCON | ADDITIONAL FEATURES ES |  | ADDITIONAL FEATURES FR | [45 empty] | Production Completed
STP_005 | Data Enrichment | KIB | KIB | OK | 2022-11-24 | 2022-11-26 |  | PASAR_918 | 036852 | PSR036852 | CONSUMABLES | C | PD | 4010 | ERSA | OTHERS | BLOCK, LEVER, 1.5 TON, 1.5 METER; BRAND: BRAVO LEVER HOIST / HFF JAPAN | BLOCK, LEVER, 1.5 TON, 1.5 METER; BRAND: BRAVO LEVER HOIST / HFF JAPAN | UT |  |  |  | URL NOT FOUND | [20 empty] | CLEANSED | BLOCK | No Modifier | TYPE | LEVER | SIZE | 1.5 M | MATERIAL |  | HAZARD CLASS |  | CERTIFICATION/STANDARD |  | ADDITIONAL FEATURES EN | BRAND:BRAVO LEVER HOIST/HFF JAPAN,CAPACITY:1.5 TON | ADDITIONAL FEATURES ES |  | ADDITIONAL FEATURES FR | [45 empty] | Production Completed
STP_005 | Data Enrichment | KIB | KIB | OK | 2022-11-24 | 2022-11-26 |  | PASAR_919 | 030177 | PSR030177 | CONSUMABLES | C | PD | 4090 | ERSA | OTHERS | BLOCK, LOCATING, P/N M012000-07150132, MATERIAL: UPE, SPARE CODE: A0501.2.6, DRAWING NO.: CN0536DD0501CP1-5 Rev 1; FOR LEAD FILTER, F:15m2; MFR: SHANDONG COAL MINING MACHINERY Co. | BLOCK, LOCATING, P/N M012000-07150132, MATERIAL: UPE, SPARE CODE: A0501.2.6, DRAWING NO.: CN0536DD0501CP1-5 Rev 1; FOR LEAD FILTER, F:15m2; MFR: SHANDONG COAL MINING MACHINERY Co. | PC |  |  |  | URL NOT FOUND |  | SHANDONG COAL MINING MACHINERY CO. | M012000-07150132 | [13 empty] | CN0536DD0501CP1-5 REV 1 |  |  |  | CLEANSED | BLOCK | No Modifier | TYPE | LOCATING | SIZE |  | MATERIAL | UPE | HAZARD CLASS |  | CERTIFICATION/STANDARD |  | ADDITIONAL FEATURES EN | SPARE CODE:A0501.2.6,FOR LEAD FILTER,F:15 M2 | ADDITIONAL FEATURES ES |  | ADDITIONAL FEATURES FR | [45 empty] | Production Completed
STP_005 | Data Enrichment | KIB | KIB | OK | 2022-11-24 | 2022-11-26 |  | PASAR_920 | 947456 | PSR947456 | CONSUMABLES | B | PD | 4090 | ERSA | OTHERS | BLOCK, MOUNTING, LIMIT SWITCH, P17577E-00, FOR CONCENTRATE PNEUMATIC CONVEYING DOME VALVE 250MM, FOR PC-0302-DC-01~02, MFR: SCHENCK PROCESS | BLOCK, MOUNTING, LIMIT SWITCH, P17577E-00, FOR CONCENTRATE PNEUMATIC CONVEYING DOME VALVE 250MM, FOR PC-0302-DC-01~02, MFR: SCHENCK PROCESS | PC |  |  |  | URL NOT FOUND |  | SCHENCK PROCESS | PC-0302-DC-01-02 |  | P17577E-00 | [15 empty] | CLEANSED | BLOCK | No Modifier | TYPE |  | SIZE |  | MATERIAL |  | HAZARD CLASS |  | CERTIFICATION/STANDARD |  | ADDITIONAL FEATURES EN | FOR CONCENTRATE PNEUMATIC CONVEYING DOME VALVE 250 MM, | ADDITIONAL FEATURES ES |  | ADDITIONAL FEATURES FR | [45 empty] | Production Completed
STP_005 | Data Enrichment | KIB | KIB | OK | 2022-11-24 | 2022-11-26 |  | PASAR_921 | 950499 | PSR950499 | CRITICAL | A | V1 | 4090 | ERSA | OTHERS | BLOCK, POWER DISTRIBUTION, MODEL: 16370-3, CURRENT RATING: 310 AMPS, MAX, 3 POLES, DIMENSION: 5.3 X 3.6 X 2.6", GAUGE: 6.0, MFR: BUSSMANN | BLOCK, POWER DISTRIBUTION, MODEL: 16370-3, CURRENT RATING: 310 AMPS, MAX, 3 POLES, DIMENSION: 5.3 X 3.6 X 2.6", GAUGE: 6.0, MFR: BUSSMANN | PC | 16370-3 | BUSSMANN MFG DIV OF MCGRAW EDISON | GENERAL EXPORTATION (H.K.) CO., LTD. | URL NOT FOUND |  | BUSSMANN MFG DIV OF MCGRAW EDISON | 16370-3 | [8 empty] | GENERAL EXPORTATION (H.K.) CO.LTD. | [8 empty] | CLEANSED | BLOCK | No Modifier | TYPE |  | SIZE | 5.3 X 3.6 X 2.6 IN | MATERIAL |  | HAZARD CLASS |  | CERTIFICATION/STANDARD |  | ADDITIONAL FEATURES EN | POWER DISTRIBUTION,CURRENT:310 A MAX,3 POLES,GAUGE:6.0 | ADDITIONAL FEATURES ES |  | ADDITIONAL FEATURES FR | [45 empty] | Production Completed
STP_005 | Data Enrichment | KIB | KIB | OK | 2022-11-24 | 2022-11-26 |  | PASAR_922 | 036149 | PSR036149 | CONSUMABLES | A | PD | 3020 | ERSA | OTHERS | BLOCK, REGULATING, P/N W3Z5.5.40004, MATERIAL: 35, SPARE CODE: A0701.1.125; POSITION NO.: 5, REFERENCE DRAWING NO.: W3Z5.5.40000; FOR CROSSHEAD ASSEMBLY, OXYGEN COMPRESSOR (ZW-33.9/10), MFR: HANG ZHOU HANGYANG COMPRESSOR CO.,LTD | BLOCK, REGULATING, P/N W3Z5.5.40004, MATERIAL: 35, SPARE CODE: A0701.1.125; POSITION NO.: 5, REFERENCE DRAWING NO.: W3Z5.5.40000; FOR CROSSHEAD ASSEMBLY, OXYGEN COMPRESSOR (ZW-33.9/10), MFR: HANG ZHOU HANGYANG COMPRESSOR CO.,LTD | PC |  |  | GENERAL EXPORTATION (H.K.) CO., LTD. | URL NOT FOUND |  | HANG ZHOU HANGYANG COMPRESSOR CO.LTD | W3Z5.5.40004 | [8 empty] | GENERAL EXPORTATION (H.K.) CO.LTD. |  | OXYGEN COMPRESSOR | ZW-33.9/10 |  | W3Z5.5.40000 |  |  |  | CLEANSED | BLOCK | No Modifier | TYPE | REGULATING | SIZE |  | MATERIAL | GR 35 | HAZARD CLASS |  | CERTIFICATION/STANDARD |  | ADDITIONAL FEATURES EN | SPARE CODE:A0701.1.125;POSITION NO:5,FOR CROSSHEAD ASSEMBLY, | ADDITIONAL FEATURES ES |  | ADDITIONAL FEATURES FR | [45 empty] | Production Completed
STP_005 | Data Enrichment | KIB | KIB | OK | 2022-11-24 | 2022-11-26 |  | PASAR_923 | 036297 | PSR036297 | CONSUMABLES | A | V1 | 4090 | ERSA | OTHERS | BLOCK, SLIDING, 06922-000-5 PG.5, P/N NT00013112, SPARE CODE: A0901.1.83; FOR SATURATED STEAM TURBOSET OF BACKING PRESSURE TYPE; MFR: DRESSER-RAND | BLOCK, SLIDING, 06922-000-5 PG.5, P/N NT00013112, SPARE CODE: A0901.1.83; FOR SATURATED STEAM TURBOSET OF BACKING PRESSURE TYPE; MFR: DRESSER-RAND | PC |  |  | DRESSER-RAND ASIA PACIFIC SDN BHD | URL NOT FOUND |  | DRESSER-RAND | NT00013112 |  | 06922-000-5 PG.5 | [6 empty] | DRESSER-RAND ASIA PACIFIC SDN BHD | [8 empty] | CLEANSED | BLOCK | No Modifier | TYPE | SLIDING | SIZE |  | MATERIAL |  | HAZARD CLASS |  | CERTIFICATION/STANDARD |  | ADDITIONAL FEATURES EN | SPARE CODE:A0901.1.83,FOR SATURATED STEAM TURBOSET OF BACKING PRESSURE | ADDITIONAL FEATURES ES |  | ADDITIONAL FEATURES FR | [45 empty] | Production Completed
STP_005 | Data Enrichment | KIB | KIB | OK | 2022-11-24 | 2022-11-26 |  | PASAR_924 | 044417 | PSR044417 | CONSUMABLES | B | PD | 4090 | ERSA | OTHERS | BLOCK, SNATCH, CROSBY 419, DROP FORGED HEAT TREATED SWIVEL SHACKLE, BRONZE BUSHINGS, WITH PRESSURE LUBE FITTINGS, SINGLE SHEAVE, ORDER CODE: 165360; SHEAVE DIAMETER: 16 DIA.; BEARING CODE: BB; WIRE ROPE SIZE: 22 MM D | BLOCK, SNATCH, CROSBY 419, DROP FORGED HEAT TREATED SWIVEL SHACKLE, BRONZE BUSHINGS, WITH PRESSURE LUBE FITTINGS, SINGLE SHEAVE, ORDER CODE: 165360; SHEAVE DIAMETER: 16 DIA.; BEARING CODE: BB; WIRE ROPE SIZE: 22 MM D ; WLL(TONNES): 15 TONNES; MFR: THE CROSBY GROUP INC. | UT | 165360 | CROSBY LAUGHLIN DIV OF AMERICAN HOI | BENEDICTO STEEL CORPORATION | URL NOT FOUND |  | CROSBY LAUGHLIN DIV OF AMERICAN HOI | 165360 | [8 empty] | BENEDICTO STEEL CORPORATION | [8 empty] | CLEANSED | BLOCK | No Modifier | TYPE | SNATCH | SIZE |  | MATERIAL |  | HAZARD CLASS |  | CERTIFICATION/STANDARD |  | ADDITIONAL FEATURES EN | CROSBY 419,DROP FORGED HEAT TREATED SWIVEL SHACKLE,BRONZE BUSHINGS,W/ PRESSURE LUBE FITTINGS,SINGLE SHEAVE,ORDER CODE:165360, SHEAVE DIAMETER:16,BEARING CODE:BB,WIRE ROPE SIZE:22 MM D,WLL TONNES:15 TONNES | ADDITIONAL FEATURES ES |  | ADDITIONAL FEATURES FR | [45 empty] | Production Completed
STP_005 | Data Enrichment | KIB | KIB | OK | 2022-11-24 | 2022-11-26 |  | PASAR_925 | 051848 | PSR051848 | CONSUMABLES | C | PD | 3020 | ERSA | OTHERS | PSRLT-11.5-MN-BLOCK, SOLENOID VALVE, P/N 105620970C; FOR INSTRUMENT AIR COMPRESSOR CP-202, MODEL: DSP-22AR611 X1, MFG NO. U1179037, MFR: KANSAI, HITACHI, LTD. | BLOCK, SOLENOID VALVE, P/N 105620970C; FOR INSTRUMENT AIR COMPRESSOR CP-202, MODEL: DSP-22AR611 X1, MFG NO. U1179037, MFR: KANSAI, HITACHI, LTD. | PC | 105620970C | HITACHI | BENGAR INDUSTRIAL CORPORATION | URL NOT FOUND |  | HITACHI LTD | 105620970C | KANSAI LTD | U1179037 | [6 empty] | BENGAR INDUSTRIAL CORPORATION |  | INSTRUMENT AIR COMPRESSOR CP-202 | DSP-22AR611 X1 | [5 empty] | CLEANSED | BLOCK | No Modifier | TYPE | SOLENOID VALVE | SIZE |  | MATERIAL |  | HAZARD CLASS |  | CERTIFICATION/STANDARD |  | ADDITIONAL FEATURES EN |  | ADDITIONAL FEATURES ES |  | ADDITIONAL FEATURES FR | [45 empty] | Production Completed
STP_005 | Data Enrichment | KIB | KIB | OK | 2022-11-24 | 2022-11-26 |  | PASAR_932 | 327048 | PSR327048 | CONSUMABLES | B | PD | 5920 | UNBW | CAPITAL | BLOCK, VALVE, P/N 75160198, LAVX9, 24VDC/ARGON, FOR SPARK ANALYZER, MODEL LAB LAVX9, MFR: SPECTRO ANALYTICAL INSTRUMENTS GmbH & Co., KG, GERMANY | BLOCK, VALVE, P/N 75160198, LAVX9, 24VDC/ARGON, FOR SPARK ANALYZER, MODEL LAB LAVX9, MFR: SPECTRO ANALYTICAL INSTRUMENTS GmbH & Co., KG, GERMANY | PC |  |  |  | URL NOT FOUND |  | SPECTRO ANALYTICAL INSTRUMENTS GMBH & Co.KG,GERMANY | 75160198 | [11 empty] | LAB LAVX9 | [5 empty] | CLEANSED | BLOCK | No Modifier | TYPE | VALVE | SIZE |  | MATERIAL |  | HAZARD CLASS |  | CERTIFICATION/STANDARD |  | ADDITIONAL FEATURES EN | VOLTAGE:24 VDC/ARGON,FOR SPARK ANALYZER | ADDITIONAL FEATURES ES |  | ADDITIONAL FEATURES FR | [45 empty] | Production Completed
STP_005 | Data Enrichment | KIB | KIB | OK | 2022-11-24 | 2022-11-26 |  | PASAR_933 | 940603 | PSR940603 | CONSUMABLES | B | PD | 3020 | ERSA | OTHERS | BLOCK, VALVE, SOLENOID, P/N 46520970, FOR VPSA4 INSTRUMENT AIR COMPRESSOR MODEL: DSP-55ATR6N, MFG.NO. U1199001, MFR: HITACHI | BLOCK, VALVE, SOLENOID, P/N 46520970, FOR VPSA4 INSTRUMENT AIR COMPRESSOR MODEL: DSP-55ATR6N, MFG.NO. U1199001, MFR: HITACHI | PC | 46520970 | HITACHI |  | https://khinenachau.vn/46520970-solenoid-valve-block |  | HITACHI | 46520970 | HITACHI | U1199001 | [8 empty] | VPSA4 INSTRUMENT AIR COMPRESSOR | DSP-55ATR6N | [5 empty] | CLEANSED | BLOCK | No Modifier | TYPE | SOLENOID VALVE | SIZE |  | MATERIAL |  | HAZARD CLASS |  | CERTIFICATION/STANDARD |  | ADDITIONAL FEATURES EN |  | ADDITIONAL FEATURES ES |  | ADDITIONAL FEATURES FR | [45 empty] | Production Completed
STP_005 | Data Enrichment | KIB | KIB | OK | 2022-11-24 | 2022-11-26 |  | PASAR_934 | 535655 | PSR535655 | CONSUMABLES | C | PD | 1600 | ERSA | OTHERS | BLOCK,CONTACT,2 PARALLEL CONTACT,2 NOR-MALLY OPEN,HEAVY PILOT DUTY,600VAC MAX.,600VAC 10A; 250VDC 0.25A; 125VDC 0.5A, CODE: 3026 754, OLTEN. | BLOCK,CONTACT,2 PARALLEL CONTACT,2 NOR-MALLY OPEN,HEAVY PILOT DUTY,600VAC MAX.,600VAC 10A; 250VDC 0.25A; 125VDC 0.5A, CODE: 3026 754, OLTEN. | PC |  |  |  | URL NOT FOUND | [20 empty] | CLEANSED | BLOCK | CONTACT | TYPE |  | CONTACT CONFIGURATION | 2NO | CURRENT RATING | 10/25/0.5 A | VOLTAGE RATING | 600 VAC MAX/250/125 VDC | TERMINAL TYPE |  | MOUNTING TYPE |  | MATERIAL |  | SIZE |  | HAZARD CLASS |  | CERTIFICATION/STANDARD |  | ADDITIONAL FEATURES EN | 2 PARALLEL,HEAVY PILOT DUTY,CODE: 3026 754,OLTEN | ADDITIONAL FEATURES ES |  | ADDITIONAL FEATURES FR | [35 empty] | Production Completed
STP_005 | Data Enrichment | KIB | KIB | OK | 2022-11-24 | 2022-11-26 |  | PASAR_935 | 637687 | PSR637687 | CONSUMABLES | B | PD | 1600 | ERSA | OTHERS | BLOCK,CONTACT,AUXILIARY,DC MAGNETICCONTACTOR,TYPE CD233-FAD7,TOSHIBACOMPLETE SPECS OF DC CONTACTOR: TYPE CD233-FAD7,220V,100A,COIL:DC100V,MFG.NO.:7413475FE0001,SERIAL NO.:02D1002,MAKER:TOSHIBA | BLOCK,CONTACT,AUXILIARY,DC MAGNETICCONTACTOR,TYPE CD233-FAD7,TOSHIBACOMPLETE SPECS OF DC CONTACTOR: TYPE CD233-FAD7,220V,100A,COIL:DC100V,MFG.NO.:7413475FE0001,SERIAL NO.:02D1002,MAKER:TOSHIBA | PC |  |  |  | URL NOT FOUND |  | TOSHIBA | CD233-FAD7 | [15 empty] | 02D1002 |  | CLEANSED | BLOCK | CONTACT | TYPE | AUXILIARY | CONTACT CONFIGURATION |  | CURRENT RATING | 100 A | VOLTAGE RATING | 220 V | TERMINAL TYPE |  | MOUNTING TYPE |  | MATERIAL |  | SIZE |  | HAZARD CLASS |  | CERTIFICATION/STANDARD |  | ADDITIONAL FEATURES EN | DC MAGNETIC CONTACTOR,COMPLETE SPECS OF DC CONTACTOR,COIL:100 VDC | ADDITIONAL FEATURES ES |  | ADDITIONAL FEATURES FR | [35 empty] | Production Completed
STP_005 | Data Enrichment | KIB | KIB | OK | 2022-11-24 | 2022-11-26 |  | PASAR_936 | 056682 | PSR056682 | CONSUMABLES | C | PD | 1600 | ERSA | OTHERS | BLOCK,CONTACT,CH4600,10A,600VAC,EAO,CODE3026 754,OLTEN | BLOCK,CONTACT,CH4600,10A,600VAC,EAO,CODE3026 754,OLTEN | PC |  |  |  | URL NOT FOUND |  |  | CH4600 | [17 empty] | CLEANSED | BLOCK | CONTACT | TYPE |  | CONTACT CONFIGURATION |  | CURRENT RATING | 10 A | VOLTAGE RATING | 600 VAC | TERMINAL TYPE |  | MOUNTING TYPE |  | MATERIAL |  | SIZE |  | HAZARD CLASS |  | CERTIFICATION/STANDARD |  | ADDITIONAL FEATURES EN | EAO,CODE:3026 754,OLTEN | ADDITIONAL FEATURES ES |  | ADDITIONAL FEATURES FR | [35 empty] | Production Completed
STP_005 | Data Enrichment | KIB | KIB | OK | 2022-11-24 | 2022-11-26 |  | PASAR_1833 | 232435 | PSR232435 | CONSUMABLES | B | PD | 4090 | ERSA | OTHERS | CARDBOARD,3.0MMT X 340MM X 85MMCARDBOARD, 85 MM WIDE X 340 MM LONG X 3.0 MM THICK. | CARDBOARD,3.0MMT X 340MM X 85MMCARDBOARD, 85 MM WIDE X 340 MM LONG X 3.0 MM THICK. | PC |  |  |  | URL NOT FOUND | [20 empty] | CLEANSED | CARDBOARD | No Modifier | TYPE |  | SIZE | WD 85 X LG 340 X THK 3 MM | MATERIAL |  | HAZARD CLASS |  | CERTIFICATION/STANDARD |  | ADDITIONAL FEATURES EN |  | ADDITIONAL FEATURES ES |  | ADDITIONAL FEATURES FR | [45 empty] | Production Completed
STP_005 | Data Enrichment | KIB | KIB | OK | 2022-11-24 | 2022-11-26 |  | PASAR_4701 | 113691 | PSR113691 | CONSUMABLES | B | V1 | 4090 | ERSA | OTHERS | HOLDER, CARBON BRUSH, AC MOTOR, 30 KW, 6P, 40%ED, TYPE XCD-1326, 3 PCS/SET, MFR: SUMITOMO | HOLDER, CARBON BRUSH, AC MOTOR, 30 KW, 6P, 40%ED, TYPE XCD-1326, 3 PCS/SET, MFR: SUMITOMO | SE |  |  |  | URL NOT FOUND |  | SUMITOMO | XCD-1326 | [17 empty] | CLEANSED | HOLDER | BRUSH ELECTRICAL | TYPE |  | BRUSH SIZE |  | MATERIAL | CARBON | NUMBER OF LEGS |  | MAX CURRENT RATING |  | CONNECTION SCREW |  | HAZARD CLASS |  | CERTIFICATION/STANDARD |  | ADDITIONAL FEATURES EN | FOR AC MOTOR,PACKAGE QUANTITY:3 PCS PER SET,POWER:30 KW,6 POLE,40 PCT ED | ADDITIONAL FEATURES ES |  | ADDITIONAL FEATURES FR | [39 empty] | Production Completed
STP_005 | Data Enrichment | KIB | KIB | OK | 2022-11-24 | 2022-11-26 |  | PASAR_4702 | 905168 | PSR905168 | CRITICAL | A | V1 | 4090 | ERSA | OTHERS | HOLDER, CARBON BRUSH, AC MOTOR, 6400 KW | HOLDER, CARBON BRUSH, AC MOTOR, 6400 KW | PC |  |  |  | URL NOT FOUND | [20 empty] | CLEANSED | HOLDER | BRUSH ELECTRICAL | TYPE |  | BRUSH SIZE |  | MATERIAL | CARBON | NUMBER OF LEGS |  | MAX CURRENT RATING |  | CONNECTION SCREW |  | HAZARD CLASS |  | CERTIFICATION/STANDARD |  | ADDITIONAL FEATURES EN | FOR AC MOTOR,POWER:6400 KW | ADDITIONAL FEATURES ES |  | ADDITIONAL FEATURES FR | [39 empty] | Production Completed
STP_005 | Data Enrichment | KIB | KIB | OK | 2022-11-24 | 2022-11-26 |  | PASAR_4703 | 026126 | PSR026126 | CRITICAL | B | PD | 4090 | ERSA | OTHERS | HOLDER, CARBON BRUSH; FOR 400KW INDUCTION MOTORSN:10070130,3.3KV,68AMPS.,8P,60HZ,870RPMINSULATION CLASS: F, FRAME: 355LL, W/SPRING, 3 PCS/SET, MAKER:TOSHIBA | HOLDER, CARBON BRUSH; FOR 400KW INDUCTION MOTORSN:10070130,3.3KV,68AMPS.,8P,60HZ,870RPMINSULATION CLASS: F, FRAME: 355LL, W/SPRING, 3 PCS/SET, MAKER:TOSHIBA | SE |  |  |  | URL NOT FOUND |  | TOSHIBA | [16 empty] | 10070130 |  | CLEANSED | HOLDER | BRUSH ELECTRICAL | TYPE |  | BRUSH SIZE |  | MATERIAL |  | NUMBER OF LEGS |  | MAX CURRENT RATING | 68 A | CONNECTION SCREW |  | HAZARD CLASS |  | CERTIFICATION/STANDARD |  | ADDITIONAL FEATURES EN | FOR INDUCTION MOTOR,POWER:400 KW,VOLTAGE:3.3 KV,8 POLE,FREQUENCY:60 HZ,SPEED:870 RPM,INSULATION CLASS:F,FRAME: 355LL,W/SPRING,PACKAGE QUANTITY:3 PCS PER SET | ADDITIONAL FEATURES ES |  | ADDITIONAL FEATURES FR | [39 empty] | Production Completed
STP_005 | Data Enrichment | KIB | KIB | OK | 2022-11-24 | 2022-11-26 |  | PASAR_4704 | 052515 | PSR052515 | CONSUMABLES | B | V1 | 2620 | ERSA | OTHERS | HOLDER, ELECTRODE, WELDING, 500 AMPS, MADE FROM COPPER ALLOY, FULLY INSULATED BODY AND PYREX HANDLE, ACCEPTABLE BRAND: POWER ARC | HOLDER, ELECTRODE, WELDING, 500 AMPS, MADE FROM COPPER ALLOY, FULLY INSULATED BODY AND PYREX HANDLE, ACCEPTABLE BRAND: POWER ARC | PC |  |  |  | URL NOT FOUND | [20 empty] | CLEANSED | HOLDER | ELECTRODE | TYPE |  | TRADE SIZE |  | MAX CURRENT RATING | 500 A | CABLE/WIRE SIZE |  | HOLDING MATERIAL | COPPER ALLOY | HANDLE MATERIAL |  | HAZARD CLASS |  | CERTIFICATION/STANDARD |  | ADDITIONAL FEATURES EN | WELDING,FULLY INSULATED BODY AND PYREX HANDLE,BRAND:POWER ARC | ADDITIONAL FEATURES ES |  | ADDITIONAL FEATURES FR | [39 empty] | Production Completed
STP_005 | Data Enrichment | KIB | KIB | OK | 2022-11-24 | 2022-11-26 |  | PASAR_4705 | 037869 | PSR037869 | CONSUMABLES | C | PD | 1600 | ERSA | OTHERS | HOLDER, FLUORESCENT LAMP, 250V, STANDARD | HOLDER, FLUORESCENT LAMP, 250V, STANDARD | PC |  |  | ORIENTAL CONST. AND ELECTRICAL SUPPLY CO INC | URL NOT FOUND | [11 empty] | ORIENTAL CONST. AND ELECTRICAL SUPPLY CO INC | [8 empty] | CLEANSED | HOLDER | LAMP | TYPE | FLUORESCENT,STANDARD | LAMP TYPE |  | POWER RATING |  | VOLTAGE RATING | 250 V | LAMP BASE |  | HOLDER MATERIAL |  | SIZE |  | MOUNTING TYPE |  | TERMINAL TYPE |  | HAZARD CLASS |  | CERTIFICATION/STANDARD |  | ADDITIONAL FEATURES EN |  | ADDITIONAL FEATURES ES |  | ADDITIONAL FEATURES FR | [33 empty] | Production Completed
STP_005 | Data Enrichment | KIB | KIB | OK | 2022-11-24 | 2022-11-26 |  | PASAR_4706 | 542227 | PSR542227 | CONSUMABLES | C | PD | 4090 | ERSA | OTHERS | HOLDER, FLUORESCENT LAMP, ROUND TYPE | HOLDER, FLUORESCENT LAMP, ROUND TYPE | PC |  |  | ORMOC MACMERCURY HARDWARE AND ALLIED SERVICES, INC. | URL NOT FOUND | [11 empty] | ORMOC MACMERCURY HARDWARE AND ALLIED SERVICES INC. | [8 empty] | CLEANSED | HOLDER | LAMP | TYPE | FLUORESCENT | LAMP TYPE |  | POWER RATING |  | VOLTAGE RATING |  | LAMP BASE |  | HOLDER MATERIAL |  | SIZE |  | MOUNTING TYPE |  | TERMINAL TYPE |  | HAZARD CLASS |  | CERTIFICATION/STANDARD |  | ADDITIONAL FEATURES EN | SHAPE:ROUND | ADDITIONAL FEATURES ES |  | ADDITIONAL FEATURES FR | [33 empty] | Production Completed
STP_005 | Data Enrichment | KIB | KIB | OK | 2022-11-24 | 2022-11-26 |  | PASAR_4719 | 037903 | PSR037903 | CONSUMABLES | C | PD | 4090 | ERSA | OTHERS | HOLDER,LAMP,NARRA | HOLDER,LAMP,NARRA | PC |  |  |  | URL NOT FOUND | [20 empty] | CLEANSED | HOLDER | LAMP | TYPE |  | LAMP TYPE |  | POWER RATING |  | VOLTAGE RATING |  | LAMP BASE |  | HOLDER MATERIAL |  | SIZE |  | MOUNTING TYPE |  | TERMINAL TYPE |  | HAZARD CLASS |  | CERTIFICATION/STANDARD |  | ADDITIONAL FEATURES EN | NARRA | ADDITIONAL FEATURES ES |  | ADDITIONAL FEATURES FR | [33 empty] | Production Completed
STP_005 | Data Enrichment | KIB | KIB | OK | 2022-11-24 | 2022-11-26 |  | PASAR_4720 | 114194 | PSR114194 | CONSUMABLES | B | PD | 4090 | ERSA | OTHERS | HOLDER,LINING,LS100-HY4,CASTING CRANE | HOLDER,LINING,LS100-HY4,CASTING CRANE | PC |  |  |  | URL NOT FOUND | [13 empty] | CASTING CRANE | LS100-HY4 | [5 empty] | CLEANSED | HOLDER | No Modifier | TYPE | LINING | SIZE |  | MATERIAL |  | HAZARD CLASS |  | CERTIFICATION/STANDARD |  | ADDITIONAL FEATURES EN |  | ADDITIONAL FEATURES ES |  | ADDITIONAL FEATURES FR | [45 empty] | Production Completed
STP_005 | Data Enrichment | KIB | KIB | OK | 2022-11-24 | 2022-11-26 |  | PASAR_4722 | 526676 | PSR526676 | CONSUMABLES | C | PD | 4090 | ERSA | OTHERS | HOLDER,ROLLER,SIDE GUIDE,BW: 750,285MM | HOLDER,ROLLER,SIDE GUIDE,BW: 750,285MM | PC |  |  |  | URL NOT FOUND | [20 empty] | CLEANSED | HOLDER | No Modifier | TYPE | ROLLER,SIDE GUIDE | SIZE | 285 MM | MATERIAL |  | HAZARD CLASS |  | CERTIFICATION/STANDARD |  | ADDITIONAL FEATURES EN | BELT WIDTH:750 | ADDITIONAL FEATURES ES |  | ADDITIONAL FEATURES FR | [45 empty] | Production Completed
STP_005 | Data Enrichment | KIB | KIB | OK | 2022-11-24 | 2022-11-26 |  | PASAR_6278 | 434364 | PSR434364 | CONSUMABLES | C | PD | 6870 | ERSA | OTHERS | MOUSE, COMPUTER | MOUSE, COMPUTER | SE |  |  |  | URL NOT FOUND | [20 empty] | CLEANSED | MOUSE | COMPUTER | TYPE |  | COMPATIBILITY |  | NUMBER OF BUTTONS |  | SIZE |  | INTERFACE TYPE |  | CABLE LENGTH |  | COLOUR |  | HAZARD CLASS |  | CERTIFICATION/STANDARD |  | ADDITIONAL FEATURES EN |  | ADDITIONAL FEATURES ES |  | ADDITIONAL FEATURES FR | [37 empty] | Production Completed
STP_005 | Data Enrichment | KIB | KIB | OK | 2022-11-24 | 2022-11-26 |  | PASAR_8609 | 043869 | PSR043869 | CRITICAL | A | V1 | 4090 | ERSA | OTHERS | PSRLT-2.9-MN-AMPLIFIER UNIT, SERVO, MELSERVO 400V CLASS, TYPE: MR-J4-500A4, POWER: 5.0 KW, 3-PHASE, INPUT: 10.8A, AC380~480V, 60HZ, DC24V, OUTPUT: 323V, 0-360 HZ, 44.5A, BRAND: MITSUBISHI ELECTRIC | PSRLT-2.9-MN-AMPLIFIER UNIT, SERVO, MELSERVO 400V CLASS, TYPE: MR-J4-500A4, POWER: 5.0 KW, 3-PHASE, INPUT: 10.8A, AC380~480V, 60HZ, DC24V, OUTPUT: 323V, 0-360 HZ, 44.5A, BRAND: MITSUBISHI ELECTRIC | UT | TYPE: MR-J4-500A4 | MITSUBISHI |  | URL NOT FOUND |  | MITSUBISHI ELECTRIC | MR-J4-500A4 | [17 empty] | CLEANSED | AMPLIFIER | No Modifier | TYPE | UNIT | GAIN |  | INPUT SIGNAL | 10.8 A | OUTPUT SIGNAL | 323 V | CONNECTION TYPE |  | MOUNTING TYPE |  | POWER SUPPLY | 380-480/24 VAC/DC | NUMBER OF PINS |  | NUMBER OF CHANNELS |  | SIZE |  | TEMPERATURE RATING |  | HAZARD CLASS |  | CERTIFICATION/STANDARD |  | ADDITIONAL FEATURES EN | PSRLT-2.9-MN,POWER:5.0 KW,SERVO,MELSERVO 400V CLASS,3-PHASE,CURRENT:44.5 A,FREQUENCY:60 HZ,0-360 HZ | ADDITIONAL FEATURES ES |  | ADDITIONAL FEATURES FR | [29 empty] | Production Completed
STP_005 | Data Enrichment | KIB | KIB | OK | 2022-11-24 | 2022-11-26 |  | PASAR_10819 | 030034 | PSR030034 | CONSUMABLES | B | V1 | 1600 | ERSA | OTHERS | PSRLT-8.97-MN-ALARM, P/N LTE-1101J, 10W, AC 110 V, SOUND AND LIGHT, SPARE CODE: A0102.3.1, DRAWING NO.: CN0536SD0102ME4-002/CN0536DD0102ME1-009; FOR MAGNETIC SEPARATOR, MFR: HUNAN YUECI HI-TECH | PSRLT-8.97-MN-ALARM, P/N LTE-1101J, 10W, AC 110 V, SOUND AND LIGHT, SPARE CODE: A0102.3.1, DRAWING NO.: CN0536SD0102ME4-002/CN0536DD0102ME1-009; FOR MAGNETIC SEPARATOR, MFR: HUNAN YUECI HI-TECH | SE |  |  | CHINA NERIN ENGINEERING CO., LTD. | URL NOT FOUND |  | HUNAN YUECI HI-TECH | LTE-1101J | [8 empty] | CHINA NERIN ENGINEERING CO.LTD. |  |  |  |  | CN0536SD0102ME4-002/CN0536DD0102ME1-009 |  |  |  | CLEANSED | ALARM | No Modifier | TYPE | SOUND AND LIGHT | SOUND INTENSITY |  | ALARM TONE |  | VOLTAGE RATING | 110 VAC | CURRENT RATING |  | SIZE |  | MATERIAL |  | COATING/FINISH |  | MOUNTING |  | ENCLOSURE |  | TEMPERATURE RATING |  | HAZARD CLASS |  | CERTIFICATION/STANDARD | SPARE CODE:A0102.3.1,FOR MAGNETIC SEPARATOR,POWER:10 W | ADDITIONAL FEATURES EN |  | ADDITIONAL FEATURES ES |  | ADDITIONAL FEATURES FR | [29 empty] | Production Completed
STP_005 | Data Enrichment | KIB | KIB | OK | 2022-11-24 | 2022-11-26 |  | PASAR_10970 | 201252 | PSR201252 | CONSUMABLES | B | V1 | 1600 | ERSA | OTHERS | PSRLT-9.45-MN-AMPLIFIER, PROPORTIONAL, TROF ROTATION, TYPE EEA-PAM-535-C-32, NO. 2264093, SKBI 64/F48, CH NO. 2244025-0 21/01, BRAND: VICKERS, FOR OKO TROF ROASTING FURNACE | PSRLT-9.45-MN-AMPLIFIER, PROPORTIONAL, TROF ROTATION, TYPE EEA-PAM-535-C-32, NO. 2264093, SKBI 64/F48, CH NO. 2244025-0 21/01, BRAND: VICKERS, FOR OKO TROF ROASTING FURNACE | UT |  |  | PRECISION PROCESS CONTROL AND AUTOMATION | URL NOT FOUND |  |  | EEA-PAM-535-C-32 | [8 empty] | PRECISION PROCESS CONTROL AND AUTOMATION | [8 empty] | CLEANSED | AMPLIFIER | No Modifier | TYPE |  | GAIN |  | INPUT SIGNAL |  | OUTPUT SIGNAL |  | CONNECTION TYPE |  | MOUNTING TYPE |  | POWER SUPPLY | 380-480/24 VAC/DC | NUMBER OF PINS |  | NUMBER OF CHANNELS |  | SIZE |  | TEMPERATURE RATING |  | HAZARD CLASS |  | CERTIFICATION/STANDARD |  | ADDITIONAL FEATURES EN | PSRLT-9.45-MN,PROPORTIONAL,TROF ROTATION,BRAND: VICKERS, FOR OKO TROF ROASTING FURNACE,NO.2264093,SKBI 64/F48,CH NO.2244025-0 21/01 | ADDITIONAL FEATURES ES |  | ADDITIONAL FEATURES FR | [29 empty] | Production Completed